## Phase1_T2
Shot | Liquidus Temp (C) | Difference b/w Liquidus and melt temp (°C) | Melt Temp (C) | Shot Sleeve Temp | Vacuum (mbar) | Actual Slow Speed (in/s) | Actual fast speed (in/s) | Intensification Pressure (psi) | Die Temp | ESC? (1 Yes, 0 No) | Round Bar Defects | 3mm Plate Defects/Elongation
1 | 601 | 73.44 | 674.44 |  | 30 | 12 | 82 |  |  | 0 | Porosity
2 | 601 | 73.44 | 674.44 |  | 30 | 11 | 84
3 | 601 | 74 | 675 |  | 30
4 | 601 | 74 | 675 |  | 30
5 | 601 | 73.44 | 674.44 |  | 30 |  |  |  |  | 0
6 | 601 | 73.44 | 674.44 | 270 | 30 | 12 | 86 |  |  | 1
7 | 601 | 73.44 | 674.44 | 260 | 30 |  | 85 |  |  | 1
8 | 601 | 73.44 | 674.44 |  | 30 | 13 |  |  | 120 | 0
9 | 601 | 74 | 675 |  | 30 | 11 |  |  | 180 | 1 | Type II
10 | 601 | 74 | 675 |  | 30 |  | 83 |  |  | 0 | Porosity
11 | 601 | 74 | 675 |  | 30 | 12 | 112
12 | 601 | 74 | 675 | 260 | 30 | 11
13 | 601 | 73.44 | 674.44 | 270 | 33 |  |  |  | 140
14 | 601 | 73.44 | 674.44 |  | 32 |  |  |  | 190
15 | 601 | 73.44 | 674.44 |  | 30 |  | 113
16 | 601 | 74 | 675 |  | 32
17 | 601 | 74 | 675 |  | 30 | 12 |  |  | 180
18 | 601 | 74 | 675 |  | 30 |  |  |  | 140
19 | 601 | 74 | 675 |  | 30 | 11 |  |  | 190
20 | 601 | 74 | 675 |  | 31 |  |  |  | 150 | 0 | Normal
21 | 601 | 74 | 675 |  | 32 | 12 | 112 |  | 160
22 | 601 | 74 | 675 |  | 33 |  |  |  | 170 | 1 | Type 2
23 | 601 | 74 | 675 |  | 34 | 11 |  |  | 140
24 | 601 | 74 | 675 |  | 30 |  |  |  | 190
25 | 601 | 74 | 675 |  | 34 | 12 | 111
26 | 601 | 74 | 675 | 260 | 34
27 | 601 | 74 | 675 | 270 | 32 |  | 112 |  | 140 | 1 | Type 2
28 | 601 | 74 | 675 | 280 | 34 |  |  |  | 150 | 1 | Type 2
29 | 601 | 74 | 675 |  | 34 |  |  |  | 160 | 0 | Normal
30 | 601 | 74 | 675 |  | 34 |  |  |  | 170
31 | 601 | 74 | 675 |  | 34 |  |  |  | 180
32 | 601 | 74 | 675 |  | 34
33 | 601 | 74 | 675 |  | 34
34 | 601 | 74 | 675 |  | 34
35 | 601 | 74 | 675 |  | 34
36 | 601 | 74 | 675 |  | 34
37 | 601 | 74 | 675 |  | 34
38 | 601 | 74 | 675 |  | 34 |  |  |  |  | 1 | Type 2
39 | 601 | 74 | 675 |  | 34
40 | 601 | 74 | 675 |  | 34
41 | 601 | 74 | 675 |  | 34 |  |  |  | 130
42 | 601 | 74 | 675 |  | 34 |  |  |  | 210 | 1
43 | 601 | 74 | 675 |  | 34 |  |  |  | 150
44 | 601 | 74 | 675 |  | 34
45 | 601 | 74 | 675 |  | 34
46 | 601 | 74 | 675 |  | 34
47 | 601 | 74 | 675 |  | 34
48 | 601 | 74 | 675 |  | 34 |  |  |  |  | 1
49 | 601 | 74 | 675 |  | 34
50 | 601 | 74 | 675 |  | 34
51 | 601 | 74 | 675 |  | 34
52 | 601 | 74 | 675 |  | 34 |  |  |  | 150
53 | 601 | 74 | 675 |  | 34 |  |  |  | 215 | 0
54 | 601 | 74 | 675 |  | 34 |  |  |  |  | 1 |  | Type 2
55 | 601 | 74 | 675 |  | 34 |  |  |  |  | 1 |  | Type 2
56 | 601 | 74 | 675 |  | 34
57 | 601 | 74 | 675 |  | 34
58 | 601 | 74 | 675 |  | 34 |  |  |  | 150
59 | 601 | 74 | 675 |  | 34 |  |  |  | 250 | 1
60 | 601 | 77.33 | 678.33 |  | 39 | 9 | 9
61 | 601 | 75.66 | 676.66 |  | 39
62 | 601 | 75.11 | 676.11 |  | 39 | 11 | 65
63 | 601 | 74.55 | 675.55 |  | 39
64 | 601 | 73.44 | 674.44 |  | 40 | 12 | 112
65 | 601 | 73.44 | 674.44 | 265 | 39 | 11 | 106
66 | 601 | 72.88 | 673.88 | 270 | 39 | 4 | 16
67 | 601 | 71.77 | 672.77 |  | 39 | 12 | 107
68 | 601 | 71.77 | 672.77 |  | 39 | 11 | 109 | 19328
69 | 601 | 71.22 | 672.22 |  | 40 | 11 | 111 | 19068
70 | 601 | 70.66 | 671.66 |  | 40 | 12 | 108 |  | 130
71 | 601 | 70.66 | 671.66 |  | 40 |  |  | 18270 | 180
72 | 601 | 70.11 | 671.11 |  | 40 | 11
73 | 601 | 70.11 | 671.11 |  | 40
74 | 601 | 70.11 | 671.11 |  | 39 |  |  |  |  | 0
75 | 601 | 70.11 | 671.11 |  | 39 |  |  | 17427
76 | 601 | 70.11 | 671.11 |  | 41 |  |  | 17806
77 | 601 | 69.55 | 670.55 |  | 40 | 12 | 107 |  |  | 1 |  | Type 2
78 | 601 | 69.55 | 670.55 |  | 40 |  |  | 17878 |  | 0
79 | 601 | 69.55 | 670.55 |  | 39 | 10 | 109
80 | 601 | 69.55 | 670.55 |  | 39 |  |  | 21325 |  | 0
81 | 601 | 69.55 | 670.55 |  | 40 |  |  | 20329 |  | 0
82 | 601 | 69.55 | 670.55 |  | 41 | 12 | 108 |  | 140
83 | 601 | 69.55 | 670.55 |  | 41 |  | 107 | 19068 | 150 | 1 | Type 2
84 | 601 | 70.11 | 671.11 |  | 41 |  |  | 18212 |  | 0 | Normal
85 | 601 | 70.66 | 671.66 |  | 39 |  |  | 17748 |  | 1 | Type 2
86 | 601 | 70.11 | 671.11 |  | 40 |  | 106 | 16022
87 | 601 | 70.11 | 671.11 |  | 40 |  | 105 | 14834
88 | 601 | 70.11 | 671.11 | 265 | 40 |  | 107 | 14094
89 | 601 | 70.11 | 671.11 |  | 40 |  |  | 13833
90 | 601 | 70.11 | 671.11 |  | 39 | 11 |  | 15094 |  | 0
91 | 601 | 70.11 | 671.11 |  | 39 |  |  | 13630
92 | 601 | 70.11 | 671.11 |  | 39 |  |  | 14063
93 | 601 | 69.55 | 670.55 |  | 39 | 12 |  | 13036 |  | 1
94 | 601 | 69.55 | 670.55 |  | 39 |  |  | 14834
95 | 601 | 70.11 | 671.11 |  | 40 |  |  | 15298
96 | 601 | 69.55 | 670.55 |  | 40 |  |  | 12050 |  | 1
97 | 601 | 69.55 | 670.55 |  | 40 | 12 | 106 | 14500 |  | 0 | Porosity
98 | 601 | 69.55 | 670.55 |  | 42 |  |  | 11977
99 | 601 | 70.11 | 671.11 |  | 40 | 11 | 107 | 11382
100 | 601 | 69.55 | 670.55 |  | 40 | 12 | 107 | 13108

## Phase1_T3
Shot | Liquidus Temp | Differrence b/w Liquiduus and Melt | Melt Temp (°C) | Shot Sleeve temperature | Vacuum (mbar) | Time | Actual Slow Speed (in/s) | Actual fast speed (in/s) | Intensification Pressure (psi) | Die Temp | ESC? | Notes | Round Bar Defects | 3mm plate defects / elongation
1 | 601 | 136.2222222 | 737.2222222 | 270 | 39 | 11:49 | 12 | 53 |  | 165
2 | 601 | 135.1111111 | 736.1111111 | 280 | 39 |  |  |  |  | 160
3 | 601 | 134.5555556 | 735.5555556 | 290 | 39 |  | 13 | 52 |  | 170
4 | 601 | 133.4444444 | 734.4444444 | 270 | 39 | 1354 |  |  | 12905 | 180
5 | 601 | 132.8888889 | 733.8888889 |  | 38 |  |  |  |  | 190
6 | 601 | 132.3333333 | 733.3333333 |  | 39 |  | 12 |  |  | 200
7 | 601 | 131.2222222 | 732.2222222 |  | 39 | 12:00 |  | 53 | 13442
8 | 601 | 130.6666667 | 731.6666667 |  | 39 | [5 empty] | 0 |  | Inclusion
9 | 601 | 130.1111111 | 731.1111111 |  | 39 | 12:01 | 13 | 52
10 | 601 | 128.4444444 | 729.4444444 |  | 39 | 12:03 | 12 | 53 | 13833 | 165
11 | 601 | 127.8888889 | 728.8888889 |  | 39 | 12:06 |  | 52 | 12978 | 170
12 | 601 | 127.3333333 | 728.3333333 |  | 39 |  |  |  |  | 180 | 0 |  |  | 4.7 | 4
13 | 601 | 126.7777778 | 727.7777778 |  | 36 |  |  |  |  | 190 | 0 |  | gray spot | Inclusion | Porosity
14 | 601 | 126.2222222 | 727.2222222 |  | 39 | 12:10 | 13 |  |  | 200
15 | 601 | 126.2222222 | 727.2222222 |  | 39 |  | 12 |  | 13036 | 210
16 | 601 | 126.2222222 | 727.2222222 |  | 39 | 12:13
17 | 601 | 126.7777778 | 727.7777778 |  | 39 |  | 11
18 | 601 | 126.7777778 | 727.7777778 |  | 39 |  | 12 | 53 | 13702
19 | 601 | 126.7777778 | 727.7777778 |  | 39 | [5 empty] | 1 |  |  | ESC
20 | 601 | 127.3333333 | 728.3333333 |  | 39
21 | 601 | 127.3333333 | 728.3333333 |  | 38 |  |  |  |  | 170
22 | 601 | 127.8888889 | 728.8888889 |  | 35 | 12:23 |  |  |  | 170 | 0 |  |  | Porosity | Gray spots
23 | 601 | 128.4444444 | 729.4444444 |  | 39 |  |  |  |  | 180
24 | 601 | 129 | 730 |  | 39 |  |  | 52 |  | 190
25 | 601 | 129 | 730 |  | 39 |  |  |  |  | 200
26 | 601 | 129.5555556 | 730.5555556 |  | 39 |  |  |  |  | 215
27 | 601 | 130.1111111 | 731.1111111 |  | 36
28 | 601 | 130.1111111 | 731.1111111 |  | 39
29 | 601 | 130.1111111 | 731.1111111 |  | 39 |  |  |  | 12644 |  | 0 |  |  | 3.9
30 | 601 | 130.6666667 | 731.6666667 |  | 39 |  | 12 | 52 | 13442
31 | 601 | 130.6666667 | 731.6666667 |  | 39 |  |  |  | 12847
32 | 601 | 130.6666667 | 731.6666667 |  | 39 |  |  |  | 13833
33 | 601 | 131.2222222 | 732.2222222 |  | 39 | 12:40 | 11 |  |  | 170
34 | 601 | 131.2222222 | 732.2222222 |  | 39 |  | 12 |  |  | 180
35 | 601 | 131.2222222 | 732.2222222 |  | 39 |  | 11 |  |  | 190
36 | 601 | 131.2222222 | 732.2222222 |  | 39 |  |  |  |  | 200
37 | 601 | 130.6666667 | 731.6666667 |  | 39 | 12:49 |  |  |  | 215
38 | 601 | 130.6666667 | 731.6666667 |  | 39 | 12:51 |  |  |  | 170
39 | 601 | 130.6666667 | 731.6666667 |  | 39 |  |  |  |  | 180
40 | 601 | 130.1111111 | 731.1111111 |  | 39 |  |  |  |  | 190
41 | 601 | 129.5555556 | 730.5555556 |  | 39 | 12:55 |  |  |  | 200
42 | 601 | 129.5555556 | 730.5555556 |  | 39 |  |  |  |  | 215
43 | 601 | 129.5555556 | 730.5555556 |  | 39
44 | 601 | 129.5555556 | 730.5555556 |  | 39
45 | 601 | 129 | 730 |  | 39 | 1:02 |  |  |  | 165
46 | 601 | 129 | 730 |  | 39 |  |  |  |  | 170
47 | 601 | 129 | 730 |  | 39 |  |  |  |  | 180
48 | 601 | 129 | 730 |  | 39 |  |  |  |  | 190 | 0 |  | porosity
49 | 601 | 127.8888889 | 728.8888889 |  | 39 | 1:08 |  |  |  | 200
50 | 601 | 127.8888889 | 728.8888889 |  | 39 |  |  |  |  | 210
51 | 601 | 127.8888889 | 728.8888889 |  | 39
52 | 601 | 127.8888889 | 728.8888889 |  | 39
53 | 601 | 127.3333333 | 728.3333333 |  | 39 | 1:15
54 | 601 | 127.3333333 | 728.3333333 |  | 39
55 | 601 | 127.3333333 | 728.3333333 |  | 39 | 1:20
56 | 601 | 127.3333333 | 728.3333333 |  | 39
57 | 601 | 127.3333333 | 728.3333333 |  | 39
58 | 601 | 126.7777778 | 727.7777778 |  | 39 |  |  | 51 |  | 165
59 | 601 | 126.2222222 | 727.2222222 |  | 39 |  |  |  |  | 170
60 | 601 | 126.2222222 | 727.2222222 |  | 40 | 1:27 | 12 |  |  | 180
61 | 601 | 126.2222222 | 727.2222222 |  | 39 |  |  |  |  | 190
62 | 601 | 126.2222222 | 727.2222222 |  | 39 |  |  |  | 13572 | 200
63 | 601 | 126.2222222 | 727.2222222 |  | 39 |  | 11 |  |  | 210
64 | 601 | 126.2222222 | 727.2222222 |  | 40
65 | 601 | 126.2222222 | 727.2222222 |  | 39 | 1:26 |  |  | 12847
66 | 601 | 126.7777778 | 727.7777778 |  | 39 |  | 12
67 | 601 | 126.7777778 | 727.7777778 |  | 39
68 | 601 | 126.7777778 | 727.7777778 |  | 39 |  | 11 |  | 13572
69 | 601 | 126.7777778 | 727.7777778 |  | 40 |  | 12
70 | 601 | 127.3333333 | 728.3333333 |  | 40 |  | 12
71 | 601 | 127.3333333 | 728.3333333 |  | 39 | 1:47 |  |  |  | 170
72 | 601 | 127.3333333 | 728.3333333 |  | 39 |  | 11 |  |  | 180
73 | 601 | 127.3333333 | 728.3333333 |  | 40 |  |  |  |  | 190 | 0 | Porosity
74 | 601 | 127.3333333 | 728.3333333 |  | 40 |  |  |  | 13572 | 200
75 | 601 | 127.3333333 | 728.3333333 |  | 41 | 1:52 |  |  |  | 210
76 | 601 | 127.3333333 | 728.3333333 |  | 39 |  | 12
77 | 601 | 127.3333333 | 728.3333333 |  | 39 |  | 11
78 | 601 | 127.3333333 | 728.3333333 |  | 39 |  | 12 |  | 13702
79 | 601 | 127.8888889 | 728.8888889 |  | 40 | 2:00
80 | 601 | 127.8888889 | 728.8888889 |  | 40
81 | 601 | 127.8888889 | 728.8888889 |  | 40
82 | 601 | 127.8888889 | 728.8888889 |  | 40 |  | 13 | 51
83 | 601 | 127.8888889 | 728.8888889 |  | 41
84 | 601 | 127.8888889 | 728.8888889 |  | 41 |  | 12
85 | 601 | 127.8888889 | 728.8888889 |  | 42
86 | 601 | 127.8888889 | 728.8888889 |  | 40
87 | 601 | 127.8888889 | 728.8888889 |  | 44
88 | 601 | 127.8888889 | 728.8888889 |  | 44 |  |  |  | 13833
89 | 601 | 127.8888889 | 728.8888889 |  | 41
90 | 601 | 127.8888889 | 728.8888889 |  | 40
91 | 601 | 127.8888889 | 728.8888889 |  | 44
92 | 601 | 127.8888889 | 728.8888889 |  | 44 |  |  | 50 | 13500
93 | 601 | 127.8888889 | 728.8888889 |  | 39
94 | 601 | 127.8888889 | 728.8888889 |  | 40
95 | 601 | 127.8888889 | 728.8888889 |  | 42 |  |  | 51
96 | 601 | 127.8888889 | 728.8888889 |  | 44
97 | 601 | 127.8888889 | 728.8888889 |  | 41 |  |  |  | 12905 |  | 0 | gray spots
98 | 601 | 127.8888889 | 728.8888889 |  | 41
99 | 601 | 127.8888889 | 728.8888889 |  | 43 |  |  |  | 12847
100 | 601 | 127.8888889 | 728.8888889 |  | 40 | 12:35 |  | 50
101 | 601 | 127.3333333 | 728.3333333 |  | 43 |  | 12 | 25 |  | 170 | 1 | Set fast shot speed to 12in/s
102 | 601 | 127.8888889 | 728.8888889 |  | 44 |  | 8 | 23 |  | 180 | 0 | Set fast shot speed to 8in/s
103 | 601 | 127.8888889 | 728.8888889 |  | 41 |  | 8 | 16 |  | 190 | 1 | Set slow shot speed to 8in/s
104 | 601 | 127.8888889 | 728.8888889 |  | 41 |  | 8 | 12 | 0 | 200 | 0 | Stop intensification pressure
105 | 601 | 127.8888889 | 728.8888889 |  | 44 |  | 8 | 17 | 0 | 210 | 0 | Make transition point 10
106 | 601 | 128.4444444 | 729.4444444 |  | 44 |  | 12 | 126 | 0 |  | 0 | Set fast shot speed to 150in/s
107 | 601 | 128.4444444 | 729.4444444 |  | 44 |  | 12 | 126 | 0 |  | 0 | Intensification pressure starts at 10
108 | 601 | 128.4444444 | 729.4444444 |  | 44 |  | 12 | 125 |  |  | 0 | 125.6666667 |  | m/s | 3.191933334
109 | 601 | 128.4444444 | 729.4444444 |  | 44 |  | 12 | 219 |  |  | 0 | Set fast shot speed to 250in/s
110 | 601 | 127.8888889 | 728.8888889 |  | 44 |  | 11 | 168 |  |  | 0 | Set fast shot speed to 200in/s
111 | 601 | 127.8888889 | 728.8888889 |  | 44 |  | 11 | 169 |  |  | 0

## A380
Shot Number | Liquidus Temp | Difference b/w Liquidus and Melt | Melt Temp (°C) | Shot Sleeve temp | Vacuum (mbar) | Time | Slow Shot speed | Fast shot speed (in/s) | Intensification Pressure | Die Temp (°C) | ESC? | Round Bar Defect
1 | 588 | 107.5555556 | 695.5555556 |  | 26 | 12:03 | 11 | 51
2 | 588 | 107.5555556 | 695.5555556 | 270 | 26 |  | 11 | 51
3 | 588 | 108.1111111 | 696.1111111 |  | 26 |  | 11 | 51
4 | 588 | 108.6666667 | 696.6666667 |  | 26 | 12:07 | 11 | 51
5 | 588 | 108.6666667 | 696.6666667 |  | 26 |  | 11 | 51 |  | 140
6 | 588 | 108.6666667 | 696.6666667 |  | 26 |  | 11 | 51 |  | 130
7 | 588 | 108.6666667 | 696.6666667 | 270 | 27 | 12:12 | 11 | 51 |  | 190 | 1 | Type II ESC
8 | 588 | 108.6666667 | 696.6666667 | 280 | 28 |  | 11 | 51 |  | 150 | 1 | Type II ESC
9 | 588 | 109.2222222 | 697.2222222 | 290 | 29 |  | 11 | 51 |  | 160
10 | 588 | 109.7777778 | 697.7777778 |  | 30 | 12:18 | 11 | 51 | 11000 | 170
11 | 588 | 109.7777778 | 697.7777778 |  | 30 |  | 11 | 51 | 12000 | 180
12 | 588 | 109.7777778 | 697.7777778 |  | 30 |  | 11 | 51 | 13000
13 | 588 | 109.7777778 | 697.7777778 |  | 30 |  | 11 | 51 | 14000 |  |  |  | 12777.78
14 | 588 | 109.7777778 | 697.7777778 |  | 30 |  | 11 | 51 | 15000
15 | 588 | 109.7777778 | 697.7777778 |  | 30 | 12:28 | 11 | 51 | 14000 | 150
16 | 588 | 109.7777778 | 697.7777778 |  | 30 |  | 11 | 51 | 13000 | 160
17 | 588 | 109.7777778 | 697.7777778 |  | 30 |  | 11 | 51 | 12000 | 195
18 | 588 | 109.7777778 | 697.7777778 |  | 30 |  | 11 | 51 | 11000 | 170
19 | 588 | 109.7777778 | 697.7777778 |  | 30 |  | 11 | 51 |  | 180
20 | 588 | 109.7777778 | 697.7777778 |  | 30 |  | 11 | 51 |  | 160
21 | 588 | 109.7777778 | 697.7777778 |  | 30 |  | 11 | 51 |  | 170 | 1 | Type II ESC
22 | 588 | 109.7777778 | 697.7777778 |  | 30 |  | 11 | 51 |  | 180 | 1 | Type II ESC
23 | 588 | 109.7777778 | 697.7777778 |  | 30 | 12:41 | 11 | 51 |  | 215 | 0 | 2.6
24 | 588 | 109.7777778 | 697.7777778 |  | 30 |  | 11 | 51 |  | 190 | 1 | Type II ESC
25 | 588 | 109.7777778 | 697.7777778 |  | 30 |  | 11 | 51 |  | 200 | 1 | Type II ESC
26 | 588 | 109.7777778 | 697.7777778 |  | 30 |  | 11 | 51
27 | 588 | 109.7777778 | 697.7777778 |  | 30 |  | 11 | 51 |  |  | 0 | 2.3
28 | 588 | 109.2222222 | 697.2222222 |  | 30 | 12:49 | 11 | 51
29 | 588 | 109.2222222 | 697.2222222 |  | 30 |  | 11 | 51 |  |  | 0 | Porosity
30 | 588 | 108.6666667 | 696.6666667 |  | 30 |  | 11 | 51 |  |  | 1 | Type II ESC
31 | 588 | 108.1111111 | 696.1111111 |  | 30 | 12:55 | 11 | 80
32 | 588 | 108.1111111 | 696.1111111 |  | 30 |  | 11 | 65 |  | 180
33 | 588 | 108.1111111 | 696.1111111 | 270 | 30 |  | 11 | 65 |  | 230
34 | 588 | 108.1111111 | 696.1111111 |  | 30 |  | 11 | 65 |  | 180
35 | 588 | 108.1111111 | 696.1111111 |  | 30 |  | 11 | 65 |  | 190 | 0 | Inclusion
36 | 588 | 107.5555556 | 695.5555556 | 270 | 30 | 1:02 | 11 | 65 |  | 210 | 0 | No ESC
37 | 588 | 107.5555556 | 695.5555556 | 280 | 30 |  | 11 | 65 |  | 200
38 | 588 | 107.5555556 | 695.5555556 | 290 | 30 |  | 11 | 65 |  | 170
39 | 588 | 107.5555556 | 695.5555556 |  | 30 |  | 11 | 65 |  | 180
40 | 588 | 107 | 695 | 270 | 30 | 1:09 | 11 | 65 |  | 210 | 1 | Type II ESC
41 | 588 | 107 | 695 | 280 | 30 |  | 11 | 65 |  | 190 | 0 | Normal
42 | 588 | 107 | 695 | 290 | 30 |  | 11 | 65 |  | 200
43 | 588 | 106.4444444 | 694.4444444 |  | 30 | 1:41 | 11 | 65 |  | 170
44 | 588 | 106.4444444 | 694.4444444 |  | 30 |  | 11 | 65 |  | 180 | 0 | Normal
45 | 588 | 106.4444444 | 694.4444444 |  | 30 |  | 11 | 65 |  | 190 | 0 | Porosity
46 | 588 | 106.4444444 | 694.4444444 |  | 30 |  | 11 | 65 |  | 200
47 | 588 | 105.8888889 | 693.8888889 |  | 30 | 1:21 | 11 | 65 |  | 260
48 | 588 | 105.8888889 | 693.8888889 |  | 30 |  | 11 | 65 |  | 210
49 | 588 | 105.8888889 | 693.8888889 |  | 30 |  | 11 | 65 |  | 220
50 | 588 | 105.8888889 | 693.8888889 |  | 30 |  | 11 | 65 |  | 230 | 1 | Type II ESC
51 | 588 | 105.8888889 | 693.8888889 |  | 31 |  | 11 | 65 |  | 240
52 | 588 | 105.8888889 | 693.8888889 |  | 32 |  | 12 | 65 |  | 250
53 | 588 | 105.3333333 | 693.3333333 |  | 33 |  | 12 | 65 |  | 180
54 | 588 | 104.7777778 | 692.7777778 |  | 34 | 1:32 | 12 | 65 |  | 260 | 1 | Type II ESC
55 | 588 | 104.7777778 | 692.7777778 |  | 34 |  | 12 | 65 |  | 190 | 1 | Type II ESC
56 | 588 | 104.7777778 | 692.7777778 |  | 34 |  | 12 | 65 |  | 200
57 | 588 | 104.7777778 | 692.7777778 |  | 33 |  | 12 | 65 |  | 210
58 | 588 | 104.7777778 | 692.7777778 |  | 32 |  | 12 | 65 |  | 220
59 | 588 | 104.2222222 | 692.2222222 |  | 31 | 1:41 | 12 | 65 |  | 230
60 | 588 | 104.2222222 | 692.2222222 |  | 31 |  | 12 | 65 |  | 240 | 1 | Type II ESC
61 | 588 | 104.2222222 | 692.2222222 |  | 31 |  | 12 | 78 |  | 250
62 | 588 | 104.2222222 | 692.2222222 |  | 31 |  | 12 | 78
63 | 588 | 104.2222222 | 692.2222222 |  | 32 |  | 12 | 78 |  |  | 0 | Normal
64 | 588 | 103.6666667 | 691.6666667 |  | 33 |  | 12 | 78 |  |  | 1 | Type II ESC
65 | 588 | 103.1111111 | 691.1111111 |  | 34 | 1:53 | 12 | 78 |  |  | 0 | Normal
66 | 588 | 103.1111111 | 691.1111111 | 270 | 34 |  | 12 | 79 |  |  | 1 | Type II ESC
67 | 588 | 103.1111111 | 691.1111111 | 280 | 34 |  | 12 | 79
68 | 588 | 103.1111111 | 691.1111111 | 290 | 34 |  | 12 | 79
69 | 588 | 103.1111111 | 691.1111111 |  | 34 |  | 12 | 79
70 | 588 | 103.1111111 | 691.1111111 |  | 34 |  | 12 | 79 |  | 180 | 1 | Type II ESC
71 | 588 | 102.5555556 | 690.5555556 |  | 34 | 2:05 | 12 | 79 |  | 190
72 | 588 | 102.5555556 | 690.5555556 |  | 34 |  | 12 | 79 |  | 200
73 | 588 | 102.5555556 | 690.5555556 |  | 34 | 2:10 | 12 | 79 |  | 230
74 | 588 | 102.5555556 | 690.5555556 |  | 34 |  | 12 | 79 |  | 210
75 | 588 | 102.5555556 | 690.5555556 |  | 34 |  | 12 | 79 |  | 220 | 1 | Type II ESC
76 | 588 | 102.5555556 | 690.5555556 |  | 35 |  | 12 | 79
77 | 588 | 102 | 690 |  | 36 | 2:18 | 12 | 78
78 | 588 | 102 | 690 |  | 36 |  | 12 | 78 |  |  | 1 | Type II ESC
79 | 588 | 102 | 690 |  | 36 |  | 12 | 78 |  |  | 1 | Type II ESC
80 | 588 | 102 | 690 |  | 36 |  | 12 | 78 |  |  | 0 | Bad Filling
81 | 588 | 102 | 690 |  | 36 |  | 12 | 78
82 | 588 | 101.4444444 | 689.4444444 |  | 35 | 2:27 | 12 | 78
83 | 588 | 101.4444444 | 689.4444444 |  | 35 |  | 12 | 78 |  |  | 1 | Type II ESC
84 | 588 | 101.4444444 | 689.4444444 |  | 35 |  | 12 | 78
85 | 588 | 101.4444444 | 689.4444444 |  | 35 | 2:33 | 12 | 78
86 | 588 | 101.4444444 | 689.4444444 |  | 37 |  | 12 | 78
87 | 588 | 100.8888889 | 688.8888889 |  | 39 | 2:37 | 12 | 78
88 | 588 | 100.8888889 | 688.8888889 |  | 39 |  | 12 | 78
89 | 588 | 100.8888889 | 688.8888889 |  | 39 |  | 12 | 78
90 | 588 | 100.8888889 | 688.8888889 |  | 39 | 2:43 | 12 | 78
91 | 588 | 100.3333333 | 688.3333333 |  | 39 | 2:46 | 12 | 105
92 | 588 | 100.3333333 | 688.3333333 |  | 39 |  | 12 | 117
93 | 588 | 100.3333333 | 688.3333333 |  | 39 |  | 12 | 117 |  |  | 1 | Type II ESC
94 | 588 | 100.3333333 | 688.3333333 |  | 38 | 2:53 | 12 | 112 |  | 180
95 | 588 | 100.3333333 | 688.3333333 |  | 38 |  | 12 | 112 |  | 190 | 1 | Type II ESC
96 | 588 | 100.3333333 | 688.3333333 |  | 38 |  | 12 | 112 |  | 200 | 1 | Type II ESC
97 | 588 | 100.3333333 | 688.3333333 |  | 38 |  | 12 | 112 |  | 210 | 1 | Type II ESC
98 | 588 | 99.7777778 | 687.7777778 |  | 39 | 3:01 | 12 | 112 |  | 220 | 1 | Type II ESC
99 | 588 | 99.7777778 | 687.7777778 |  | 39 |  | 12 | 112 |  |  | 0 | Normal
100 | 588 | 99.2222222 | 687.2222222 |  | 39 | 3:04 | 12 | 112 |  |  | 1 | Type II ESC

## EZCAST_T4
Shot | Liquidus Temp (C) | Difference b/w liquidus and melt | Melt Temp (°C) | Shot Sleeve Temp | Vacuum (mbar) | Time | Actual Slow Shot Speed (in/s) | Actual Fast Shot Speed (in/s) | Intensification Pressure | Die Temp | ESC? (1 yes, 0 No) | Notes | Round Bar Elongation
1 | 618 | 125.8888889 | 743.8888889 |  | 30 | [6 empty] | Ladle angle 35°
2 | 618 | 125.3333333 | 743.3333333 | 250 | 30 | 12:27 |  |  |  |  | 0 |  | 7.2
3 | 618 | 125.3333333 | 743.3333333 |  | 32 |  |  |  |  | 120
4 | 618 | 125.3333333 | 743.3333333 |  | 30 | [6 empty] | broke apart
5 | 618 | 125.3333333 | 743.3333333 |  | 30
6 | 618 | 125.3333333 | 743.3333333 | 260 | 30 | 12:31
7 | 618 | 125.3333333 | 743.3333333 |  | 30 |  |  |  |  | 140
8 | 618 | 125.3333333 | 743.3333333 |  | 31 | [5 empty] | 0 |  | 7
9 | 618 | 125.3333333 | 743.3333333 |  | 32 |  |  |  |  | 150
10 | 618 | 125.3333333 | 743.3333333 |  | 32 | [7 empty] | 6.7
11 | 618 | 125.3333333 | 743.3333333 |  | 31
12 | 618 | 124.7777778 | 742.7777778 |  | 34
13 | 618 | 124.7777778 | 742.7777778 |  | 34 |  |  |  |  | 170
14 | 618 | 124.7777778 | 742.7777778 |  | 34 | [6 empty] | broke from overflows
15 | 618 | 124.7777778 | 742.7777778 |  | 31
16 | 618 | 124.7777778 | 742.7777778 |  | 34 | [7 empty] | 4.6
17 | 618 | 124.2222222 | 742.2222222 |  | 34
18 | 618 | 124.7777778 | 742.7777778 | 265 | 31
19 | 618 | 124.2222222 | 742.2222222 |  | 34 | 12:54 |  |  |  | 170
20 | 618 | 124.2222222 | 742.2222222 |  | 34 | [6 empty] | Over flows broke off
21 | 618 | 124.2222222 | 742.2222222 |  | 34 | [6 empty] | Over flows broke off
22 | 618 | 124.7777778 | 742.7777778 |  | 34
23 | 618 | 124.2222222 | 742.2222222 |  | 34 | 1:01
24 | 618 | 124.2222222 | 742.2222222 | 270 | 34
25 | 618 | 124.2222222 | 742.2222222 |  | 34 |  |  |  |  | 140 |  | Die temp >140-190°C
26 | 618 | 124.2222222 | 742.2222222 |  | 34
27 | 618 | 123.6666667 | 741.6666667 |  | 34
28 | 618 | 123.6666667 | 741.6666667 |  | 34
29 | 618 | 123.6666667 | 741.6666667 |  | 34
30 | 618 | 123.6666667 | 741.6666667 |  | 34 | 1:13 |  |  |  | 180 |  | Die temp 180-200°C
31 | 618 | 123.6666667 | 741.6666667 | 270 | 34 | [6 empty] | Shot sleeve temp >270°C
32 | 618 | 123.6666667 | 741.6666667 |  | 34
33 | 618 | 123.6666667 | 741.6666667 |  | 34
34 | 618 | 123.1111111 | 741.1111111 |  | 34 | [6 empty] | Die temp 180-205°C
35 | 618 | 123.1111111 | 741.1111111 |  | 34 | [6 empty] | Shot sleeve temp >270°C
36 | 618 | 123.1111111 | 741.1111111 |  | 34
37 | 618 | 123.1111111 | 741.1111111 |  | 34
38 | 618 | 122.5555556 | 740.5555556 | 270 | 34 | 1:30 | [5 empty] | Shot sleeve temp >270°C
39 | 618 | 122.5555556 | 740.5555556 |  | 34
40 | 618 | 122.5555556 | 740.5555556 |  | 34
41 | 618 | 122.5555556 | 740.5555556 |  | 35 | 1:38
42 | 618 | 122.5555556 | 740.5555556 |  | 35
43 | 618 | 122.5555556 | 740.5555556 |  | 35
44 | 618 | 122 | 740 |  | 35 | 1:44 |  |  |  | 170 |  | Die temp ~170-190°C
45 | 618 | 122 | 740 | 270 | 35 | [6 empty] | Shot sleeve temp >270°C
46 | 618 | 122 | 740 |  | 35
47 | 618 | 122 | 740 |  | 35
48 | 618 | 122 | 740 |  | 35
49 | 618 | 122 | 740 |  | 35
50 | 618 | 122 | 740 |  | 35
51 | 618 | 122 | 740 |  | 35
52 | 618 | 120.8888889 | 738.8888889 |  | 35 | 2:04 |  |  |  | 180 |  | Die temp >180°C
53 | 618 | 120.8888889 | 738.8888889 | 270 | 35 | [6 empty] | Shot sleeve temp >270°C
54 | 618 | 120.8888889 | 738.8888889 |  | 35
55 | 618 | 120.8888889 | 738.8888889 |  | 35
56 | 618 | 120.8888889 | 738.8888889 |  | 35 |  |  | 52
57 | 618 | 119.7777778 | 737.7777778 |  | 39 |  |  |  |  | 195 |  | Die temp >195°C
58 | 618 | 119.7777778 | 737.7777778 |  | 39
59 | 618 | 119.7777778 | 737.7777778 |  | 39 | 2:18
60 | 618 | 119.2222222 | 737.2222222 |  | 39
61 | 618 | 119.2222222 | 737.2222222 |  | 39
62 | 618 | 118.6666667 | 736.6666667 |  | 39 | 2:25 |  |  |  | 180 |  | Die temp 180-220°C
63 | 618 | 118.6666667 | 736.6666667 | 270 | 39 |  | 13 |  |  |  |  | Shot sleeve temp >270°C
64 | 618 | 118.6666667 | 736.6666667 |  | 39 |  | 12
65 | 618 | 118.6666667 | 736.6666667 |  | 39 |  | 11 | 51
66 | 618 | 118.6666667 | 736.6666667 |  | 39 |  |  | 52
67 | 618 | 118.6666667 | 736.6666667 |  | 39 |  | 12 | 51
68 | 618 | 118.1111111 | 736.1111111 |  | 39 |  |  | 52
69 | 618 | 118.1111111 | 736.1111111 |  | 39 | 2:35
70 | 618 | 118.1111111 | 736.1111111 |  | 39
71 | 618 | 118.1111111 | 736.1111111 |  | 39 |  | 11 | 51 |  |  | 0 |  | 5.1
72 | 618 | 117.5555556 | 735.5555556 |  | 39
73 | 618 | 118.1111111 | 736.1111111 |  | 39 | [6 empty] | 2mm plate didn't fill completely
74 | 618 | 116.4444444 | 734.4444444 | 270 | 39 | 2:45 | 12 |  |  |  |  | Shot sleeve temp >270°C
75 | 618 | 117.5555556 | 735.5555556 |  | 39 |  | 11 |  |  | 170 | 0 | Die temp 170-210°C | 9.4
76 | 618 | 117.5555556 | 735.5555556 |  | 39 |  | 12 | 52
77 | 618 | 117 | 735 |  | 39 | [5 empty] | 0 |  | 3.4
78 | 618 | 117 | 735 |  | 39
79 | 618 | 117.5555556 | 735.5555556 |  | 39
80 | 618 | 117 | 735 |  | 39 | [5 empty] | 0 |  | 6.5
81 | 618 | 117 | 735 |  | 39 |  | 11

## EZCAST_T1
Shot | Liquidus Temp | Superheat | Melt Temp (°C) | Shot Sleeve Temp | Vacuum Level | Time of Shot | Actual Slow speed | Actual fast speed | Intensification pressure | Die Temp | ESCs in Round Bar? | Round Bar Elongation
1 | 618 | 128.6666667 | 746.6666667 | 131 | 39 | 12:56 | [5 empty] | Die and Shot sleeve temp not measured
2 | 618 | 128.1111111 | 746.1111111 |  | 39 |  |  |  | 19000
3 | 618 | 127.5555556 | 745.5555556 |  | 39 |  |  |  | 19000
4 | 618 | 129.7777778 | 747.7777778 | 160 | 39 |  |  |  | 18000
5 | 618 | 129.2222222 | 747.2222222 |  | 39 |  |  |  | 17000 | 150
6 | 618 | 129.2222222 | 747.2222222 |  | 39 |  |  |  | 17000
7 | 618 | 127.5555556 | 745.5555556 |  | 39 |  |  |  | 17000
8 | 618 | 127 | 745 |  | 39 |  |  |  | 21000 | 100
9 | 618 | 127 | 745 |  | 39 |  | 13 |  | 21000 | 110
10 | 618 | 127.5555556 | 745.5555556 |  | 40 |  | 12 |  |  | 120
11 | 618 | 126.4444444 | 744.4444444 |  | 40 |  | 11
12 | 618 | 125.8888889 | 743.8888889 |  | 42 |  | 12
13 | 618 | 126.4444444 | 744.4444444 |  | 42 |  | 11 | 52 |  |  | 0 | 3.2
14 | 618 | 125.8888889 | 743.8888889 |  | 39 |  | 12 | 51
15 | 618 | 125.3333333 | 743.3333333 |  | 40 |  | 11 | 52
16 | 618 | 125.3333333 | 743.3333333 |  | 42 |  | 12 | 51 |  |  | 0 | 3
17 | 618 | 125.3333333 | 743.3333333 |  | 42 |  | 11 | 52 |  |  | 0 | 2.8
18 | 618 | 125.3333333 | 743.3333333 |  | 41 |  |  | 51
19 | 618 | 125.3333333 | 743.3333333 | 200 | 41 |  |  | 52
20 | 618 | 124.7777778 | 742.7777778 |  | 44 |  |  |  |  | 130
21 | 618 | 124.7777778 | 742.7777778 |  | 44
22 | 618 | 124.7777778 | 742.7777778 |  | 44
23 | 618 | 124.7777778 | 742.7777778 |  | 44
24 | 618 | 124.7777778 | 742.7777778 |  | 44
25 | 618 | 123.1111111 | 741.1111111 |  | 44
26 | 618 | 123.1111111 | 741.1111111 |  | 44
27 | 618 | 123.1111111 | 741.1111111 |  | 44
28 | 618 | 123.1111111 | 741.1111111 |  | 44
29 | 618 | 123.1111111 | 741.1111111 |  | 44
30 | 618 | 123.1111111 | 741.1111111 |  | 44
31 | 618 | 123.1111111 | 741.1111111 |  | 44 | [5 empty] | 0 | 3.1
32 | 618 | 123.1111111 | 741.1111111 |  | 44
33 | 618 | 123.1111111 | 741.1111111 |  | 44 | [5 empty] | 0 | 4.4
34 | 618 | 123.1111111 | 741.1111111 |  | 44 | [5 empty] | 0 | 4.1
35 | 618 | 123.1111111 | 741.1111111 |  | 44
36 | 618 | 123.1111111 | 741.1111111 |  | 44
37 | 618 | 123.1111111 | 741.1111111 | 190 | 44
38 | 618 | 123.6666667 | 741.6666667 |  | 45 | 3:04 |  |  |  | 150
39 | 618 | 123.6666667 | 741.6666667 |  | 45 |  |  |  |  | 160
40 | 618 | 123.6666667 | 741.6666667 |  | 45 |  |  |  |  | 170 | 0 | 1.4
41 | 618 | 122.5555556 | 740.5555556 |  | 49 |  |  |  |  | 180
42 | 618 | 122.5555556 | 740.5555556 |  | 49 |  |  |  |  | 190
43 | 618 | 122.5555556 | 740.5555556 |  | 49 |  |  |  |  | 200
44 | 618 | 121.4444444 | 739.4444444 |  | 45 | 3:20
45 | 618 | 120.8888889 | 738.8888889 | 160 | 45 | [5 empty] | 0 | 5.5
46 | 618 | 120.8888889 | 738.8888889 |  | 45 |  |  |  |  | 150
47 | 618 | 120.8888889 | 738.8888889 | 190 | 46 |  |  |  |  | 160
48 | 618 | 120.8888889 | 738.8888889 | 180 | 46
49 | 618 | 120.8888889 | 738.8888889 |  | 49 | 3:36
50 | 618 | 120.8888889 | 738.8888889 |  | 46 | [5 empty] | 0 | 4
51 | 618 | 120.8888889 | 738.8888889 |  | 46 |  |  |  |  | 160
52 | 618 | 120.8888889 | 738.8888889 | 195 | 49 | 3:50 |  |  |  |  | 0 | 4.5
53 | 618 | 120.8888889 | 738.8888889 | 195 | 49
54 | 618 | 120.3333333 | 738.3333333 |  | 49 | 3:57
55 | 618 | 120.3333333 | 738.3333333 | 200 | 49 |  |  |  |  | 200

## EZCAST_T2
Shot | Liquidus Temp | Superheat | Melt Temp (°C) | Shot Sleeve Temp | Vacuum Level | Cycle Time | Actual Slow Shot Speed (in/s) | Actual Fast Shot Speed (in/s) | Intensification Pressure (psi) | Die Temp | ESCs? | Round Bar Defects
1 | 618 | 108.1111111 | 726.1111111 | 131 | 31 |  | 11 | 52
2 | 618 | 108.1111111 | 726.1111111 |  | 31 |  | 13
3 | 618 | 108.1111111 | 726.1111111 |  | 31 |  | 12 | 51 | 12000
4 | 618 | 108.1111111 | 726.1111111 |  | 31
5 | 618 | 108.1111111 | 726.1111111 |  | 31
6 | 618 | 108.1111111 | 726.1111111 |  | 31
7 | 618 | 107 | 725 | 160 | 31
8 | 618 | 107 | 725 |  | 31 |  |  |  |  | 150
9 | 618 | 107 | 725 |  | 31
10 | 618 | 107 | 725 |  | 33 |  |  |  |  | 100
11 | 618 | 107 | 725 |  | 33 |  |  |  |  | 110
12 | 618 | 107 | 725 |  | 33 |  |  |  |  | 120
13 | 618 | 107 | 725 |  | 33
14 | 618 | 107 | 725 |  | 33
15 | 618 | 107 | 725 |  | 33
16 | 618 | 107 | 725 |  | 33
17 | 618 | 107 | 725 |  | 33
18 | 618 | 107 | 725 |  | 34
19 | 618 | 107 | 725 | 200 | 34 | [7 empty] | Bad Cycle
20 | 618 | 107 | 725 |  | 34 |  |  |  |  | 130
21 | 618 | 107 | 725 |  | 35
22 | 618 | 107 | 725 |  | 35
23 | 618 | 107 | 725 |  | 35 | 1:53 |  |  |  |  | 0 | Gray Spots
24 | 618 | 106.4444444 | 724.4444444 |  | 35
25 | 618 | 106.4444444 | 724.4444444 |  | 35
26 | 618 | 107 | 725 |  | 35
27 | 618 | 107 | 725 |  | 36
28 | 618 | 107 | 725 |  | 36
29 | 618 | 107 | 725 |  | 36
30 | 618 | 107 | 725 |  | 36
31 | 618 | 107 | 725 |  | 36
32 | 618 | 107 | 725 |  | 36
33 | 618 | 107 | 725 |  | 36
34 | 618 | 107 | 725 |  | 36
35 | 618 | 107 | 725 |  | 36
36 | 618 | 106.4444444 | 724.4444444 |  | 36 |  |  |  |  | 150
37 | 618 | 106.4444444 | 724.4444444 | 190 | 36 |  |  |  |  | 160
38 | 618 | 106.4444444 | 724.4444444 |  | 29 |  |  |  |  | 170
39 | 618 | 106.4444444 | 724.4444444 |  | 29 |  |  |  |  | 180
40 | 618 | 106.4444444 | 724.4444444 |  | 29 |  |  |  |  | 190
41 | 618 | 106.4444444 | 724.4444444 |  | 29 |  |  |  |  | 200
42 | 618 | 107 | 725 |  | 39
43 | 618 | 107 | 725 |  | 39
44 | 618 | 107 | 725 |  | 39 |  |  |  |  | 150
45 | 618 | 107 | 725 | 160 | 39
46 | 618 | 107 | 725 |  | 39 |  |  |  |  | 160
47 | 618 | 107 | 725 | 190 | 39
48 | 618 | 107 | 725 | 180 | 39
49 | 618 | 107 | 725 |  | 40
50 | 618 | 107 | 725 |  | 40
51 | 618 | 105.8888889 | 723.8888889 |  | 44 |  |  |  |  | 160
52 | 618 | 105.8888889 | 723.8888889 | 195 | 44
53 | 618 | 105.8888889 | 723.8888889 | 195 | 44
54 | 618 | 105.8888889 | 723.8888889 |  | 44 | [7 empty] | Fill Angle 31
55 | 618 | 105.8888889 | 723.8888889 |  | 44
56 | 618 | 105.8888889 | 723.8888889 |  | 44
57 | 618 | 106.4444444 | 724.4444444 | 200 | 44 |  |  |  |  | 200
58 | 618 | 106.4444444 | 724.4444444 |  | 44
59 | 618 | 106.4444444 | 724.4444444 |  | 44
60 | 618 | 105.3333333 | 723.3333333 |  | 44
61 | 618 | 105.3333333 | 723.3333333 |  | 44
62 | 618 | 105.3333333 | 723.3333333 |  | 44
63 | 618 | 105.3333333 | 723.3333333 |  | 44
64 | 618 | 105.3333333 | 723.3333333 |  | 44
65 | 618 | 105.3333333 | 723.3333333 |  | 44
66 | 618 | 105.3333333 | 723.3333333 |  | 44 | [5 empty] | 0 | Shiny
67 | 618 | 105.3333333 | 723.3333333 |  | 44 | [5 empty] | 0 | Normal
68 | 618 | 105.3333333 | 723.3333333 |  | 44
69 | 618 | 105.3333333 | 723.3333333 |  | 44
70 | 618 | 105.3333333 | 723.3333333 |  | 44
|  |  |  | 180.1 |  |  | 12 |  |  | 155.3333

## EZCAST_T3
Shot | Liquidus Temp | Superheat | Melt Temp (°C) | Shot Sleeve Temp | Vacuum (mbar) | Time | Actual Slow Shot Speed | Actual Fast Shot Speed | Intensification pressure | Die Temp | ESCs | 3mm Plate Elongation
1 | 618 | 110.8888889 | 728.8888889 | 200 | 30 | 1:35
2 | 618 | 110.8888889 | 728.8888889 |  | 30 |  | 12 | 52 | 19000
3 | 618 | 110.3333333 | 728.3333333 |  | 30 |  | 11 | 51 | 18000
4 | 618 | 109.7777778 | 727.7777778 |  | 30 | 1:38 | 12 |  |  | 130
5 | 618 | 109.7777778 | 727.7777778 |  | 30 |  | 11 | 51 | 17000 | 130
6 | 618 | 109.2222222 | 727.2222222 |  | 30 | 1:44 |  |  |  | 140
7 | 618 | 109.2222222 | 727.2222222 |  | 30 |  | 12 | 52 | 16000 |  | 0 | 6.3 | 5.3
8 | 618 | 108.6666667 | 726.6666667 |  | 30 |  | 11 | 52 | 20000
9 | 618 | 108.6666667 | 726.6666667 |  | 30 |  | 12 | 51 | 17000 |  | 0 | 6.3 | 4.1
10 | 618 | 108.1111111 | 726.1111111 |  | 30 |  | 11 | 52
11 | 618 | 107.5555556 | 725.5555556 |  | 30
12 | 618 | 107.5555556 | 725.5555556 |  | 30 |  |  |  |  | 110 | 0 | 3.6 | 5
13 | 618 | 107 | 725 |  | 30 |  |  |  |  | 120 | 0 | 3.6 | 3
14 | 618 | 107 | 725 |  | 30 |  | 13 |  |  | 130
15 | 618 | 107.5555556 | 725.5555556 |  | 69 |  |  |  |  | 140
16 | 618 | 107 | 725 |  | 30 | 2:18 |  |  |  | 150
17 | 618 | 106.4444444 | 724.4444444 | 200 | 31 |  |  |  |  | 160
18 | 618 | 105.8888889 | 723.8888889 |  | 31 | 2:30 |  |  |  | 140
19 | 618 | 105.3333333 | 723.3333333 |  | 32 |  |  |  |  | 150
20 | 618 | 104.7777778 | 722.7777778 |  | 33
21 | 618 | 104.2222222 | 722.2222222 |  | 34 | 2:38
22 | 618 | 103.6666667 | 721.6666667 |  | 34
23 | 618 | 103.6666667 | 721.6666667 |  | 34
24 | 618 | 103.1111111 | 721.1111111 | 200 | 34
25 | 618 | 102.5555556 | 720.5555556 |  | 34
26 | 618 | 102 | 720 |  | 34
27 | 618 | 101.4444444 | 719.4444444 | 210 | 34 | 2:55
28 | 618 | 101.4444444 | 719.4444444 |  | 34
29 | 618 | 100.3333333 | 718.3333333 |  | 34
30 | 618 | 100.8888889 | 718.8888889 | 215 | 34 | 3:03
31 | 618 | 100.3333333 | 718.3333333 |  | 34
32 | 618 | 99.7777778 | 717.7777778 |  | 34 |  |  |  |  | 150
33 | 618 | 99.7777778 | 717.7777778 | 212 | 34 | 3:10 |  |  |  | 160
34 | 618 | 98.6666667 | 716.6666667 |  | 35 |  |  |  |  | 190
35 | 618 | 98.1111111 | 716.1111111 |  | 36 |  |  |  |  | 180
36 | 618 | 98.1111111 | 716.1111111 |  | 35 |  |  |  |  | 170
37 | 618 | 97.5555556 | 715.5555556 |  | 35 |  |  |  |  | 160
38 | 618 | 97 | 715 |  | 37 |  |  |  |  | 150
39 | 618 | 95.8888889 | 713.8888889 |  | 36 |  |  |  |  | 140
40 | 618 | 95.8888889 | 713.8888889 | 207 | 35 | 3:26 |  |  |  | 180
41 | 618 | 94.7777778 | 712.7777778 |  | 35 |  |  |  |  | 200
42 | 618 | 95.3333333 | 713.3333333 |  | 36 |  |  |  |  | 150
43 | 618 | 94.7777778 | 712.7777778 |  | 36 |  |  |  |  | 150
44 | 618 | 93.6666667 | 711.6666667 | 208 | 39 | 3:36 |  |  |  | 160
45 | 618 | 93.1111111 | 711.1111111 |  | 39 |  |  |  |  | 180
46 | 618 | 92.5555556 | 710.5555556 |  | 38 |  |  |  |  | 190
47 | 618 | 92 | 710 |  | 39 |  |  |  |  | 200
48 | 618 | 91.4444444 | 709.4444444 |  | 39 | 3:47 |  |  |  | 210
49 | 618 | 90.3333333 | 708.3333333 |  | 39 |  |  |  |  | 220
50 | 618 | 90.8888889 | 708.8888889 |  | 39
51 | 618 | 90.3333333 | 708.3333333 |  | 39
52 | 618 | 89.7777778 | 707.7777778 |  | 39 |  |  |  |  | 180
53 | 618 | 88.6666667 | 706.6666667 |  | 39 |  |  |  |  | 190 | 0 | 7.5 | 12.9
54 | 618 | 88.6666667 | 706.6666667 |  | 39 |  |  |  |  | 200
55 | 618 | 88.1111111 | 706.1111111 |  | 39 |  |  |  |  | 210
56 | 618 | 87.5555556 | 705.5555556 |  | 39 |  |  |  |  | 220
57 | 618 | 87 | 705 |  | 39 |  |  |  |  | 230
58 | 618 | 86.4444444 | 704.4444444 | 205 | 39 | 4:05 |  |  |  | 200
59 | 618 | 85.8888889 | 703.8888889 |  | 39 |  |  |  |  | 240 | 0 | 6.4 | 5.1
60 | 618 | 85.8888889 | 703.8888889 |  | 39 | [5 empty] | 0 | 7.3 | 7.7
61 | 618 | 85.3333333 | 703.3333333 |  | 39
62 | 618 | 85.3333333 | 703.3333333 |  | 39 | [5 empty] | 0 | 6.8 | 5.2
63 | 618 | 84.7777778 | 702.7777778 |  | 39

## NS-1
Shot Number | Liquidus Temp | Superheat | Melt Temp (°C) | Shot Sleeve Temp | Vacuum (mbar) | Time | Actual Slow Shot Speed (in/s) | Actual Fast Shot speed (in/s) | Intensification Pressure (psi) | Die Temp | ESCs | Round Bar Defects
1 | 602 | 128.5555556 | 730.5555556 |  | 34 | 11:51 | 12 | 52 | 13775
2 | 602 | 128.5555556 | 730.5555556 |  | 34 |  |  | 53 | 13036 | 145
3 | 602 | 128.5555556 | 730.5555556 |  | 34 |  |  | 53 |  | 155
4 | 602 | 128.5555556 | 730.5555556 | 270 | 34 |  | 13 | 53 |  | 220
5 | 602 | 128.5555556 | 730.5555556 | 280 | 34 |  | 11 | 53 | 13883
6 | 602 | 128.5555556 | 730.5555556 | 290 | 34 |  | 13 | 53 | 13180
7 | 602 | 128.5555556 | 730.5555556 |  | 34 | 12:02 |  | 53 | 13906 | 173 | 0 | Normal
8 | 602 | 128.5555556 | 730.5555556 |  | 34 |  |  |  |  | 145 | 0 | Porosity
9 | 602 | 128.5555556 | 730.5555556 | 270 | 34 |  | 11 |  |  | 220
10 | 602 | 128.5555556 | 730.5555556 | 280 | 34 |  | 13 |  | 13113
11 | 602 | 128.5555556 | 730.5555556 | 290 | 34 |  | 12 |  | 14063
12 | 602 | 128.5555556 | 730.5555556 |  | 34
13 | 602 | 128.5555556 | 730.5555556 |  | 34 | 12:14 | 13 | 53 | 13964
14 | 602 | 128.5555556 | 730.5555556 |  | 34
15 | 602 | 128.5555556 | 730.5555556 |  | 34
16 | 602 | 128.5555556 | 730.5555556 |  | 34
17 | 602 | 128.5555556 | 730.5555556 | 270 | 34 |  |  |  | 13702
18 | 602 | 128 | 730 | 280 | 34 | 12:24 |  |  |  | 150 | 0 | Normal
19 | 602 | 128 | 730 | 290 | 34 |  |  |  |  | 160 | 0 | Normal
20 | 602 | 128 | 730 |  | 34 |  | 12 |  | 13108 | 170 | 0 | Normal
21 | 602 | 128 | 730 |  | 34 |  |  |  |  | 180
22 | 602 | 128 | 730 |  | 34 |  |  |  |  | 190
23 | 602 | 128 | 730 |  | 35 |  |  |  |  | 200
24 | 602 | 128 | 730 |  | 35 |  | 13 |  | 12978 | 210
25 | 602 | 128 | 730 |  | 35 |  | 12 |  |  | 220
26 | 602 | 127.4444444 | 729.4444444 |  | 35 |  | 11 | 70
27 | 602 | 127.4444444 | 729.4444444 |  | 35 |  | 12 |  | 13833
28 | 602 | 128 | 730 |  | 34
29 | 602 | 128 | 730 |  | 39 | 12:42 |  |  | 13775 | 160
30 | 602 | 127.4444444 | 729.4444444 |  | 36 |  |  |  |  | 170 | 0 | Porosity
31 | 602 | 127.4444444 | 729.4444444 |  | 38 |  | 11 |  |  | 180
32 | 602 | 127.4444444 | 729.4444444 | 270 | 35 | 12:48 | 12 |  | 13180 | 190
33 | 602 | 127.4444444 | 729.4444444 | 280 | 35 |  |  |  | 13572 | 230
34 | 602 | 127.4444444 | 729.4444444 | 290 | 36
35 | 602 | 127.4444444 | 729.4444444 |  | 39 | [5 empty] | 0 | Porosity
36 | 602 | 127.4444444 | 729.4444444 |  | 39 |  |  | 70 | 13108
37 | 602 | 127.4444444 | 729.4444444 |  | 39
38 | 602 | 127.4444444 | 729.4444444 |  | 38
39 | 602 | 127.4444444 | 729.4444444 |  | 39
40 | 602 | 127.4444444 | 729.4444444 |  | 39 |  |  | 69 | 13702 |  | 0 | Gray Spots
41 | 602 | 127.4444444 | 729.4444444 | 270 | 39 | 1:08 |  | 69 | 12905
42 | 602 | 127.4444444 | 729.4444444 | 280 | 39
43 | 602 | 127.4444444 | 729.4444444 | 290 | 39
44 | 602 | 127.4444444 | 729.4444444 |  | 39 |  |  |  | 13180
45 | 602 | 127.4444444 | 729.4444444 |  | 39 |  |  |  | 13572 |  | 0 | Particles
46 | 602 | 127.4444444 | 729.4444444 |  | 39
47 | 602 | 127.4444444 | 729.4444444 |  | 39 |  |  |  | 13572
48 | 602 | 127.4444444 | 729.4444444 |  | 39
49 | 602 | 126.8888889 | 728.8888889 |  | 39 |  |  |  | 13669
50 | 602 | 126.8888889 | 728.8888889 |  | 39 | 1:24 |  | 69 |  |  | 0 | Gray Spots
51 | 602 | 126.8888889 | 728.8888889 |  | 39 | 1:28 |  | 52
52 | 602 | 126.8888889 | 728.8888889 |  | 39 |  |  |  |  | 170
53 | 602 | 126.8888889 | 728.8888889 | 270 | 39 |  |  |  |  | 240
54 | 602 | 126.8888889 | 728.8888889 | 280 | 39
55 | 602 | 126.8888889 | 728.8888889 | 290 | 39 | [5 empty] | 0 | Inclusion
56 | 602 | 126.8888889 | 728.8888889 |  | 39
57 | 602 | 126.8888889 | 728.8888889 |  | 39 | 1:39 |  | 52
58 | 602 | 126.8888889 | 728.8888889 |  | 39
59 | 602 | 126.8888889 | 728.8888889 |  | 39
60 | 602 | 126.8888889 | 728.8888889 |  | 39 | [5 empty] | 0 | Gray Spots
61 | 602 | 126.8888889 | 728.8888889 |  | 39
62 | 602 | 126.8888889 | 728.8888889 | 270 | 39 |  |  |  |  | 270
63 | 602 | 126.3333333 | 728.3333333 | 280 | 39 | 1:50 |  |  |  | 180
64 | 602 | 126.3333333 | 728.3333333 | 290 | 39 |  | 11 | 51 |  | 200
65 | 602 | 125.7777778 | 727.7777778 |  | 39 |  | 12 | 52 | 13500 |  | 0 | Gray Spots
66 | 602 | 125.7777778 | 727.7777778 |  | 39 |  |  |  | 12774
67 | 602 | 126.3333333 | 728.3333333 |  | 39
68 | 602 | 126.3333333 | 728.3333333 |  | 39 |  |  | 51 | 12644
69 | 602 | 125.7777778 | 727.7777778 |  | 39
70 | 602 | 126.3333333 | 728.3333333 |  | 39 | [5 empty] | 0 | Gray Spots
71 | 602 | 126.3333333 | 728.3333333 |  | 39 |  | 12 | 51 | 12905
72 | 602 | 126.3333333 | 728.3333333 |  | 39 |  |  | 52
73 | 602 | 126.3333333 | 728.3333333 |  | 39 | 2:13
74 | 602 | 126.3333333 | 728.3333333 |  | 39 |  | 11 | 51 | 13442
75 | 602 | 126.3333333 | 728.3333333 |  | 39 |  | 13 |  |  |  | 0 | Porosity
76 | 602 | 126.3333333 | 728.3333333 |  | 39 | 2:21 | 12 | 69 | 13500
77 | 602 | 126.3333333 | 728.3333333 |  | 39 |  |  |  | 12774 |  | 0 | Porosity
78 | 602 | 126.3333333 | 728.3333333 |  | 39 |  |  |  |  | 240
79 | 602 | 126.3333333 | 728.3333333 |  | 39 |  |  |  | 13442 | 190 | 0 | Porosity
80 | 602 | 126.3333333 | 728.3333333 |  | 39 |  |  |  | 12774 | 270 | 0 | Normal
81 | 602 | 126.3333333 | 728.3333333 |  | 40 |  |  |  |  | 190
82 | 602 | 126.3333333 | 728.3333333 |  | 41 |  |  | 68 |  |  | 0 | Normal
83 | 602 | 126.3333333 | 728.3333333 |  | 39 |  |  | 69 | 13311
84 | 602 | 126.3333333 | 728.3333333 |  | 39
85 | 602 | 125.7777778 | 727.7777778 |  | 39 | [5 empty] | 0 | Porosity

## NS-2
Shot Number | Liquidus Temp | Superheat | Melt Temp (°C) | Shot Sleeve Temp | Vacuum (mbar) | Time | Slow Shot Speed (in/s) | Fast shot speed (in/s) | Intensification Pressure | Die Temp (°C) | ESCs? | Round Bar defects / Elongation | 5mm Plate | 3mm Plates | Trial 2 | Shot Number | Liquidus Temp | Superheat | Melt temp (°C) | Shot Sleeve Temp | Vacuum (mbar) | Slow Shot Speed (in/s) | Fast shot speed (in/s) | Intensification Pressure (PSI) | Die Temp | ESCs? | Round Bar Defects |  | 3m Plate Defects | 5mm plate defects | Notes
1 | 602 | 128 | 730 |  | 44 |  | 12 | 53 | Intensification Pressure ~12700 psi | [6 empty] | 1 | 602 | 104.6666667 | 706.6666667 |  | 44 | 12 | 68 |  | 160
2 | 602 | 128 | 730 |  | 44 |  |  | 53 | 12700 | [6 empty] | 2 | 602 | 104.6666667 | 706.6666667 |  | 44 |  |  | 13442 | 170
3 | 602 | 128 | 730 | 270 | 44 | 1:49 |  | 53 |  | 170 | [5 empty] | 3 | 602 | 104.6666667 | 706.6666667 | 270 | 45 | 11 | 68 |  | 210
4 | 602 | 128 | 730 | 280 | 44 |  |  | 53 |  | 230 | [5 empty] | 4 | 602 | 104.6666667 | 706.6666667 | 280 | 45 | 12 | 69 | 13369
5 | 602 | 128 | 730 | 290 | 44 |  |  | 53 | [7 empty] | 5 | 602 | 104.1111111 | 706.1111111 | 290 | 45 | 13 | 68
6 | 602 | 128 | 730 |  | 44 |  |  | 53 | [7 empty] | 6 | 602 | 104.1111111 | 706.1111111 |  | 45 | 12 | 69
7 | 602 | 128 | 730 |  | 44 |  |  | 53 | [7 empty] | 7 | 602 | 104.1111111 | 706.1111111 |  | 45 |  |  | 12644
8 | 602 | 128 | 730 |  | 44 |  |  | 53 | [7 empty] | 8 | 602 | 104.1111111 | 706.1111111 |  | 45 | 12 | 69
9 | 602 | 128 | 730 |  | 44 |  |  | 53 |  | 175 | [5 empty] | 9 | 602 | 104.1111111 | 706.1111111 |  | 44 |  |  | 12847 | 190
10 | 602 | 127.4444444 | 729.4444444 | 270 | 44 |  |  | 52 |  | 230 | [5 empty] | 10 | 602 | 104.1111111 | 706.1111111 |  | 45 | 12 | 68 |  | 210
11 | 602 | 127.4444444 | 729.4444444 | 280 | 44 |  |  | 52 | [7 empty] | 11 | 602 | 104.1111111 | 706.1111111 |  | 45 |  |  | 12905
12 | 602 | 127.4444444 | 729.4444444 | 290 | 44 |  |  | 52 |  | 175 | [5 empty] | 12 | 602 | 104.1111111 | 706.1111111 |  | 44 | 12 | 68
13 | 602 | 127.4444444 | 729.4444444 |  | 44 |  |  | 52 |  | 185 | [5 empty] | 13 | 602 | 104.1111111 | 706.1111111 |  | 44 |  |  | 12774
14 | 602 | 127.4444444 | 729.4444444 |  | 44 | 2:08 |  | 52 |  | 235 | [5 empty] | 14 | 602 | 103.5555556 | 705.5555556 |  | 47
15 | 602 | 127.4444444 | 729.4444444 |  | 44 |  |  | 52 |  |  | 0 |  | 3.7 |  |  | 15 | 602 | 103.5555556 | 705.5555556 |  | 45 | 12 | 67
16 | 602 | 127.4444444 | 729.4444444 |  | 44 |  |  | 52 | [7 empty] | 16 | 602 | 104.1111111 | 706.1111111 |  | 47
17 | 602 | 127.4444444 | 729.4444444 |  | 44 |  |  | 52 | [7 empty] | 17 | 602 | 103.5555556 | 705.5555556 |  | 46 |  |  | 12847
18 | 602 | 127.4444444 | 729.4444444 |  | 44 |  |  | 52 | [7 empty] | 18 | 602 | 103.5555556 | 705.5555556 |  | 45
19 | 602 | 127.4444444 | 729.4444444 |  | 44 |  |  | 52 | [7 empty] | 19 | 602 | 103.5555556 | 705.5555556 |  | 46 | 12 | 67
20 | 602 | 127.4444444 | 729.4444444 |  | 44 |  |  | 52 |  |  | 0 |  | 2.8 |  |  | 20 | 602 | 103.5555556 | 705.5555556 |  | 49 | 12 | 68 | 13572 | 135
21 | 602 | 127.4444444 | 729.4444444 |  | 44 |  |  | 52 | [7 empty] | 21 | 602 | 103.5555556 | 705.5555556 |  | 49 | 13 | 67 |  | 185
22 | 602 | 127.4444444 | 729.4444444 |  | 44 |  |  | 52 | [7 empty] | 22 | 602 | 103.5555556 | 705.5555556 |  | 49 |  |  | 13500 | 205
23 | 602 | 128 | 730 |  | 44 | 2:23 |  | 52 | [7 empty] | 23 | 602 | 103 | 705 |  | 49 | 12 | 67
24 | 602 | 128 | 730 |  | 44 |  |  | 52 | [7 empty] | 24 | 602 | 103 | 705 |  | 45 |  |  | 13442
25 | 602 | 128 | 730 |  | 44 |  |  | 52 |  |  | 0 |  | 1.6 |  |  | 25 | 602 | 103 | 705 |  | 45 | 12 | 67
26 | 602 | 128 | 730 |  | 44 |  |  | 52 | [7 empty] | 26 | 602 | 103 | 705 |  | 47
27 | 602 | 128 | 730 |  | 44 |  |  | 52 | [7 empty] | 27 | 602 | 103 | 705 |  | 49
28 | 602 | 128 | 730 |  | 44 |  |  | 52 |  | 170 | [5 empty] | 28 | 602 | 103 | 705 |  | 49 |  |  | 13702
29 | 602 | 127.4444444 | 729.4444444 |  | 44 | 2:33 |  | 69 |  | 230 | [5 empty] | 29 | 602 | 102.4444444 | 704.4444444 |  | 47
30 | 602 | 127.4444444 | 729.4444444 | 270 | 44 |  |  | 69 |  |  | 0 | 3.5 |  |  |  | 30 | 602 | 102.4444444 | 704.4444444 |  | 49
31 | 602 | 127.4444444 | 729.4444444 | 280 | 44 |  |  | 69 | [7 empty] | 31 | 602 | 102.4444444 | 704.4444444 |  | 49 | 12 | 67
32 | 602 | 127.4444444 | 729.4444444 | 290 | 44 |  |  | 69 | [7 empty] | 32 | 602 | 102.4444444 | 704.4444444 |  | 49 | 12 | 68
33 | 602 | 127.4444444 | 729.4444444 | 270 | 44 | 2:45 |  | 69 |  | 220 | [5 empty] | 33 | 602 | 101.8888889 | 703.8888889 |  | 49 |  |  | 12978 |  |  | Failed?
34 | 602 | 127.4444444 | 729.4444444 | 280 | 44 |  |  | 69 |  | 190 | [5 empty] | 34 | 602 | 101.8888889 | 703.8888889 |  | 49 | 13 | 68
35 | 602 | 127.4444444 | 729.4444444 | 290 | 44 |  |  | 69 |  | 180 | 0 | 2.1 |  |  |  | 35 | 602 | 101.3333333 | 703.3333333 |  | 49 |  |  |  |  | 0 |  | 3 | 1.9
36 | 602 | 127.4444444 | 729.4444444 |  | 44 |  |  | 69 | [7 empty] | 36 | 602 | 101.3333333 | 703.3333333 |  | 49 |  |  | 13702 | 150
37 | 602 | 127.4444444 | 729.4444444 |  | 44 |  |  | 69 | [7 empty] | 37 | 602 | 100.7777778 | 702.7777778 |  | 49 |  |  |  | 195
38 | 602 | 127.4444444 | 729.4444444 |  | 44 |  |  | 69 | [7 empty] | 38 | 602 | 100.7777778 | 702.7777778 |  | 49 | 12 | 68 |  | 220
39 | 602 | 127.4444444 | 729.4444444 |  | 44 |  |  | 69 | [7 empty] | 39 | 602 | 100.7777778 | 702.7777778 |  | 49 |  |  | 12905 | 180
40 | 602 | 126.8888889 | 728.8888889 |  | 44 |  |  | 69 |  |  | 0 | 1.7 |  |  |  | 40 | 602 | 100.7777778 | 702.7777778 |  | 49 | 12 | 68 |  |  | 0 | 2.8 | 2.8 | 0.7 | 2.5 | 3.3
41 | 602 | 126.3333333 | 728.3333333 |  | 44 |  |  | 69 | [7 empty] | 41 | 602 | 100.7777778 | 702.7777778 |  | 49 |  |  | 12978
42 | 602 | 125.7777778 | 727.7777778 | 270 | 44 | 3:02 |  | 68 | [7 empty] | 42 | 602 | 100.7777778 | 702.7777778 |  | 49 | 12 | 68
43 | 602 | 125.7777778 | 727.7777778 | 280 | 44 |  |  | 69 | [7 empty] | 43 | 602 | 100.7777778 | 702.7777778 |  | 49 |  |  | 12978
44 | 602 | 125.7777778 | 727.7777778 | 290 | 44 |  |  | 69 | [7 empty] | 44 | 602 | 100.7777778 | 702.7777778 |  | 49 | 11 | 68
45 | 602 | 125.7777778 | 727.7777778 |  | 44 |  |  | 69 |  | 200 | 0 | 2.1 |  |  |  | 45 | 602 | 100.7777778 | 702.7777778 |  | 49 |  |  | 13036 |  | 1 |  | 2.8
46 | 602 | 125.2222222 | 727.2222222 | 270 | 45 | 3:12 |  | 69 |  | 230 | [5 empty] | 46 | 602 | 100.2222222 | 702.2222222 |  | 49
47 | 602 | 125.2222222 | 727.2222222 | 280 | 45 |  |  | 69 |  | 190 | [5 empty] | 47 | 602 | 100.2222222 | 702.2222222 |  | 49 | 12 | 67
48 | 602 | 125.2222222 | 727.2222222 | 290 | 45 |  |  | 69 |  | 180 | 0 |  | 3.1 | 1.7 |  | 48 | 602 | 100.2222222 | 702.2222222 |  | 49 |  |  | 13442
49 | 602 | 125.2222222 | 727.2222222 |  | 45 |  |  | 69 |  |  | 0 |  | 2.4 |  |  | 49 | 602 | 100.2222222 | 702.2222222 |  | 49 | 12 | 67
50 | 602 | 125.2222222 | 727.2222222 |  | 45 |  |  | 69 |  |  | 0 | 1.8 |  |  |  | 50 | 602 | 100.2222222 | 702.2222222 |  | 49 |  |  | 13500 |  | 0 | 1.5 | 0.7 | 2.1
51 | 602 | 125.2222222 | 727.2222222 |  | 45 |  |  | 69 | [7 empty] | 51 | 602 | 100.2222222 | 702.2222222 |  | 49 | 12 | 67
52 | 602 | 125.2222222 | 727.2222222 |  | 45 |  |  | 69 | [7 empty] | 52 | 602 | 100.2222222 | 702.2222222 |  | 49 |  |  | 13630
53 | 602 | 125.7777778 | 727.7777778 |  | 45 | 3:24 |  | 69 | [7 empty] | 53 | 602 | 100.2222222 | 702.2222222 |  | 49 | 12 | 68
54 | 602 | 125.7777778 | 727.7777778 |  | 45 |  |  | 69 |  |  | 0 |  | 3.4 |  |  | 54 | 602 | 100.2222222 | 702.2222222 |  | 49
55 | 602 | 125.7777778 | 727.7777778 |  | 45 |  |  | 69 | [7 empty] | 55 | 602 | 100.2222222 | 702.2222222 |  | 49 |  |  | 12847 | 160 | 0 |  | 1.5 | 1.9 | 3.3 | 5.1
56 | 602 | 125.7777778 | 727.7777778 |  | 45 |  |  | 69 | [7 empty] | 56 | 602 | 100.2222222 | 702.2222222 |  | 49 | 12 | 68 |  | 170
57 | 602 | 125.7777778 | 727.7777778 |  | 45 | 3:32 |  | 51 | [7 empty] | 57 | 602 | 100.2222222 | 702.2222222 |  | 49 |  |  |  | 205
58 | 602 | 125.7777778 | 727.7777778 |  | 45 |  |  | 51 | [7 empty] | 58 | 602 | 100.2222222 | 702.2222222 |  | 49 |  |  |  | 250
59 | 602 | 125.7777778 | 727.7777778 |  | 45 |  |  | 51 | [7 empty] | 59 | 602 | 100.7777778 | 702.7777778 |  | 49 |  |  |  |  | 0 | 4.6
60 | 602 | 125.7777778 | 727.7777778 |  | 45 |  |  | 51 |  |  | 0 | 2 |  |  |  | 60 | 602 | 100.7777778 | 702.7777778 |  | 49 | 12 | 68 |  |  | 1 |  | 0.7 | 4 | 3.2 | 3.8
61 | 602 | 126.3333333 | 728.3333333 |  | 45 | 3:47 |  | 51 |  |  | 0 |  | 2.5 |  |  | 61 | 602 | 100.7777778 | 702.7777778 |  | 49 |  |  | 12716 |  | 0 | 1.9
62 | 602 | 126.3333333 | 728.3333333 |  | 45 |  |  | 51 |  | 170 | 0 |  |  | 2.6 |  | 62 | 602 | 100.7777778 | 702.7777778 |  | 49
63 | 602 | 126.3333333 | 728.3333333 |  | 45 |  |  | 51 |  | 230 | 0 | 2.7 |  |  |  | 63 | 602 | 100.7777778 | 702.7777778 |  | 49 | 12 | 68 |  |  | 0 |  |  |  | 3.3
64 | 602 | 126.3333333 | 728.3333333 |  | 45 |  |  | 51 |  | 180 | [5 empty] | 64 | 602 | 100.7777778 | 702.7777778 |  | 49
65 | 602 | 126.3333333 | 728.3333333 |  | 46 |  |  | 51 |  | 190 | [5 empty] | 65 | 602 | 100.7777778 | 702.7777778 |  | 49 | 12 | 68 |  |  | 0 |  | 3.5 | 3.9 | 4.1 | 3.4
66 | 602 | 125.7777778 | 727.7777778 | 270 | 47 | 3:55 |  | 51 |  | 200 | 0 | 1.7 |  |  |  | 66 | 602 | 100.7777778 | 702.7777778 |  | 49 |  |  | 13630 |  | 0 |  |  |  | 3.7 | 4
67 | 602 | 125.7777778 | 727.7777778 | 280 | 47 |  |  | 51 | [7 empty] | 67 | 602 | 100.7777778 | 702.7777778 |  | 49 | 11 | 67 |  |  | 1 |  |  |  | 4.4 | 3
68 | 602 | 125.7777778 | 727.7777778 | 290 | 47 |  |  | 51 |  |  | 0 |  |  | 2.7 |  | 68 | 602 | 100.7777778 | 702.7777778 |  | 49 |  |  | 13442 |  | 0 | 3.5
69 | 602 | 126.3333333 | 728.3333333 |  | 48 |  |  | 51 |  |  | 0 | 1.9 |  |  |  | 69 | 602 | 100.2222222 | 702.2222222 |  | 49 |  |  |  |  | 0 |  |  |  | 3.5 | 3.4
70 | 602 | 126.8888889 | 728.8888889 |  | 49 | 4:03 |  | 51 |  |  | 0 |  |  | 2.1 |  | 70 | 602 | 100.2222222 | 702.2222222 |  | 49 | 12 | 69 |  |  | 1 |  | 3.1 | 4 | 3.5 | 3.8
71 | 602 | 126.8888889 | 728.8888889 |  | 49 |  |  | 51 | [7 empty] | 71 | 602 | 100.2222222 | 702.2222222 |  | 49 |  |  | 12905
72 | 602 | 126.8888889 | 728.8888889 |  | 49 |  |  | 51 |  |  | 0 | 2.2 |  |  |  | 72 | 602 | 100.2222222 | 702.2222222 |  | 50 | 12 | 68 |  | 170 | 1 | 3.3
73 | 602 | 127.4444444 | 729.4444444 |  | 49 | 4:09 |  | 51 |  | 170 | [5 empty] | 73 | 602 | 100.7777778 | 702.7777778 |  | 49 |  |  |  | 210 | 1 | 1.9
74 | 602 | 127.4444444 | 729.4444444 |  | 49 |  |  | 69 |  | 230 | [5 empty] | 74 | 602 | 100.7777778 | 702.7777778 |  | 49 |  |  | 13500 | 265 | 0 | 2.2
75 | 602 | 127.4444444 | 729.4444444 |  | 49 |  |  | 69 |  | 180 | [5 empty] | 75 | 602 | 100.7777778 | 702.7777778 |  | 49 | 12 | 68
76 | 602 | 127.4444444 | 729.4444444 |  | 49 |  |  | 69 | [7 empty] | 76 | 602 | 100.7777778 | 702.7777778 |  | 49 |  |  | 13442
77 | 602 | 128 | 730 |  | 49 | 4:15 |  | 69 | [7 empty] | 77 | 602 | 101.3333333 | 703.3333333 |  | 50
78 | 602 | 128 | 730 |  | 49 |  |  | 69 | [7 empty] | 78 | 602 | 101.3333333 | 703.3333333 |  | 49 |  |  |  |  | 0 | 3
79 | 602 | 128 | 730 |  | 49 | 4:22 |  | 69 | [7 empty] | 79 | 602 | 101.3333333 | 703.3333333 |  | 49 | 12 | 68 |  |  | 0 |  |  |  | 3.5
80 | 602 | 128 | 730 |  | 49 |  |  | 69 | [7 empty] | 80 | 602 | 101.3333333 | 703.3333333 |  | 49 |  |  |  |  | 0 | 3.9 |  |  |  | End normal trial
81 | 602 | 128 | 730 |  | 49 |  |  | 69 | [7 empty] | 81 | 602 | 101.8888889 | 703.8888889 |  | 49 | 11 | 20 |  |  | 0 | 3.4 |  |  |  | Set fast shot to 12in/s
82 | 602 | 128 | 730 |  | 49 |  |  | 69 | [7 empty] | 82 | 602 | 101.8888889 | 703.8888889 |  | 49 | 12 | 20 | 13311 | 190 | 0 | 2.1
[16 empty] | 83 | 602 | 101.8888889 | 703.8888889 |  | 50 | 11 | 23 |  | 215 | 0 | 2.7
[16 empty] | 84 | 602 | 101.8888889 | 703.8888889 |  | 50 | 12 | 125 |  | 265 | 0 | 4.5 | 2.8 | 3.7 |  | Set fast shot to 150in/s
[16 empty] | 85 | 602 | 102.4444444 | 704.4444444 |  | 50 | 12 | 125 | 13702 |  | 0 | 2.4 |  | 3.8
[16 empty] | 86 | 602 | 102.4444444 | 704.4444444 |  | 49 | 11 | 125 |  |  | 0 | 2.7 |  |  |  | 2 mm plate broke from casting
[16 empty] | 87 | 602 | 102.4444444 | 704.4444444 |  | 49 | 12 | 170 |  |  | 0 | 3.9 | 3.2 | 4 |  | Set fast shot speed to 200in/s
[16 empty] | 88 | 602 | 102.4444444 | 704.4444444 |  | 51 | 12 | 167 | 13108 |  | 0 | 3.8 | 2.9 | 2.7
[16 empty] | 89 | 602 | 102.4444444 | 704.4444444 |  | 50 | 12 | 170 | 13833 |  | 0 | 4.3

## NS-3
Shot Number | Liquidus Temp | Superheat | Melt Temp (°C) | Shot Sleeve Temp | Vacuum (mbar) | Time | Actual Slow Shot Speed (in/s) | Fast Shot (in/s) | Intensification Pressure (psi) | Die Temp | ESC? | Round Bar Defect
1 | 602 | 124.6666667 | 726.6666667 |  | 34 | 11:43 |  | 53
2 | 602 | 125.2222222 | 727.2222222 |  | 34 |  |  | 53 | 13775 | 170
3 | 602 | 125.2222222 | 727.2222222 | 270 | 34 |  | 12 | 52 | 13108 | 120
4 | 602 | 125.2222222 | 727.2222222 | 280 | 34 |  |  | 52 | 13630 | 140
5 | 602 | 125.2222222 | 727.2222222 | 290 | 34 | 11:50 |  | 53 | 12978 | 150
6 | 602 | 125.2222222 | 727.2222222 |  | 34 |  | 11 | 53 | 13572 | 140
7 | 602 | 125.2222222 | 727.2222222 |  | 34 |  | 13 | 53 | 12905 | 180
8 | 602 | 125.2222222 | 727.2222222 |  | 34 |  | 12 | 53 | 13630
9 | 602 | 125.2222222 | 727.2222222 |  | 34 |  |  | 53 | 12905
10 | 602 | 125.2222222 | 727.2222222 |  | 34 |  | 13 | 53 | 13572
11 | 602 | 125.2222222 | 727.2222222 |  | 34 |  | 12 | 53 | 12905
12 | 602 | 125.2222222 | 727.2222222 |  | 34 |  |  | 53 | 13630
13 | 602 | 125.2222222 | 727.2222222 |  | 34 |  |  | 53 |  | 150
14 | 602 | 125.2222222 | 727.2222222 | 270 | 34 | 12:05 |  | 53 |  | 230
15 | 602 | 125.2222222 | 727.2222222 | 280 | 34 |  |  | 53 | 12905 | 170
16 | 602 | 125.2222222 | 727.2222222 | 290 | 34 |  |  | 53
17 | 602 | 125.2222222 | 727.2222222 |  | 34 |  | 13 | 54 | 13108
18 | 602 | 125.2222222 | 727.2222222 |  | 34 |  |  | 54
19 | 602 | 125.2222222 | 727.2222222 |  | 34 | 12:12 | 12 | 53 | 12978
20 | 602 | 125.2222222 | 727.2222222 |  | 34 |  |  | 53 | 13572
21 | 602 | 125.2222222 | 727.2222222 |  | 34 |  |  | 53
22 | 602 | 125.2222222 | 727.2222222 |  | 34 |  |  | 53
23 | 602 | 125.2222222 | 727.2222222 |  | 35 |  |  | 53
24 | 602 | 125.2222222 | 727.2222222 |  | 34 |  |  | 53
25 | 602 | 125.2222222 | 727.2222222 |  | 34 |  |  | 53 | 12847
26 | 602 | 125.2222222 | 727.2222222 |  | 34 | 12:22 |  | 87
27 | 602 | 125.2222222 | 727.2222222 | 270 | 35 |  |  | 70
28 | 602 | 125.2222222 | 727.2222222 | 280 | 34 |  | 11 | 70 |  | 170
29 | 602 | 125.2222222 | 727.2222222 | 290 | 35 | 12:28 |  | 70 |  | 240
30 | 602 | 125.2222222 | 727.2222222 |  | 35 |  | 12 | 70 | 13500 |  | 0 | Porosity
31 | 602 | 125.2222222 | 727.2222222 |  | 35 |  |  | 70 | 12847
32 | 602 | 124.6666667 | 726.6666667 |  | 35 |  |  | 70
33 | 602 | 124.6666667 | 726.6666667 |  | 35 |  | 12 | 70 | 12905
34 | 602 | 124.6666667 | 726.6666667 |  | 35 |  |  | 70 | 13630 | 260
35 | 602 | 124.6666667 | 726.6666667 |  | 38 | 12:38 |  | 69 | 12905 | 180 | 0 | Porosity
36 | 602 | 124.6666667 | 726.6666667 |  | 36 |  |  | 69 | 13833 | 180
37 | 602 | 124.6666667 | 726.6666667 |  | 36 |  |  | 70 | 13108
38 | 602 | 124.1111111 | 726.1111111 | 270 | 34 | 12:44 |  | 70
39 | 602 | 124.1111111 | 726.1111111 | 280 | 38 |  |  | 70
40 | 602 | 124.1111111 | 726.1111111 | 290 | 37 | 12:48 | 11 | 69 | 13572 | 180 | 0 | Porosity
41 | 602 | 124.1111111 | 726.1111111 |  | 37 |  | 12 | 69 | 12847 | 270
42 | 602 | 124.1111111 | 726.1111111 | 270 | 39 |  |  | 69
43 | 602 | 124.1111111 | 726.1111111 | 280 | 39 |  |  | 69
44 | 602 | 124.1111111 | 726.1111111 | 290 | 39 |  |  | 69
45 | 602 | 124.1111111 | 726.1111111 |  | 39 |  |  | 69 |  |  | 0 | Porosity
46 | 602 | 124.1111111 | 726.1111111 |  | 39 |  | 13 | 69 | 13630
47 | 602 | 124.1111111 | 726.1111111 |  | 39 | 12:59 |  | 69 | 12987
48 | 602 | 124.1111111 | 726.1111111 |  | 39 |  |  | 69
49 | 602 | 124.1111111 | 726.1111111 | 270 | 39 | 1:04 | 12 | 69 | 13036 | 265
50 | 602 | 124.1111111 | 726.1111111 | 280 | 39 | 1:07 | 11 | 69 |  | 180 | 0 | Porosity
51 | 602 | 124.1111111 | 726.1111111 | 290 | 39 |  |  | 52
52 | 602 | 124.1111111 | 726.1111111 |  | 39 |  |  | 52
53 | 602 | 124.1111111 | 726.1111111 |  | 39 |  |  | 52
54 | 602 | 124.1111111 | 726.1111111 |  | 39 |  |  | 52
55 | 602 | 124.1111111 | 726.1111111 |  | 39 |  |  | 52 |  |  | 0 | Porosity
56 | 602 | 124.6666667 | 726.6666667 |  | 39 | 1:15 |  | 52
57 | 602 | 124.6666667 | 726.6666667 |  | 39 |  |  | 52
58 | 602 | 124.6666667 | 726.6666667 |  | 39 |  |  | 52
59 | 602 | 125.2222222 | 727.2222222 |  | 39 | 1:20 |  | 52 |  | 265
60 | 602 | 125.2222222 | 727.2222222 |  | 39 |  |  | 52 |  | 180 | 0 | Porosity
61 | 602 | 125.2222222 | 727.2222222 |  | 39 |  |  | 52
62 | 602 | 125.2222222 | 727.2222222 |  | 39 |  |  | 52
63 | 602 | 125.2222222 | 727.2222222 |  | 39 |  |  | 52
64 | 602 | 125.7777778 | 727.7777778 |  | 39 |  |  | 52
65 | 602 | 125.2222222 | 727.2222222 |  | 39 |  | 12 | 52 |  |  | 0 | Porosity
66 | 602 | 125.2222222 | 727.2222222 |  | 39 | 1:32 |  | 52 | 13702
67 | 602 | 125.7777778 | 727.7777778 |  | 39 |  |  | 52 | 12987
68 | 602 | 125.7777778 | 727.7777778 | 270 | 39 | 1:37 |  | 52 | 13775 | 265
70 | 602 | 125.7777778 | 727.7777778 | 280 | 39 |  |  | 52 | 13702 | 170 | 0 | Porosity
71 | 602 | 125.7777778 | 727.7777778 | 290 | 39 |  |  | 52
72 | 602 | 125.7777778 | 727.7777778 |  | 39 |  |  | 52 | 13630
73 | 602 | 125.7777778 | 727.7777778 |  | 39 |  |  | 52 | 12978
74 | 602 | 125.7777778 | 727.7777778 |  | 74 |  |  | 52
75 | 602 | 125.7777778 | 727.7777778 |  | 59 | 1:51 |  | 52 |  | 170 | 0 | Porosity
76 | 602 | 125.7777778 | 727.7777778 |  | 64 |  | 12 | 69 |  | 180
77 | 602 | 125.7777778 | 727.7777778 |  | 39 |  |  | 69 | 12978 | 270
78 | 602 | 125.7777778 | 727.7777778 |  | 39 |  | 11 | 69
79 | 602 | 124.6666667 | 726.6666667 |  | 40 |  |  | 69
80 | 602 | 125.2222222 | 727.2222222 |  | 39 |  |  | 69
81 | 602 | 125.2222222 | 727.2222222 |  | 39 |  | 12 | 69
82 | 602 | 124.6666667 | 726.6666667 |  | 39 |  |  | 69 | 13775
83 | 602 | 124.6666667 | 726.6666667 |  | 39 |  |  | 69
84 | 602 | 124.6666667 | 726.6666667 |  | 40 | 2:08 | 13 | 69
85 | 602 | 124.6666667 | 726.6666667 |  | 40 |  |  | 69 | 13036
86 | 602 | 124.1111111 | 726.1111111 |  | 39 |  |  | 69 |  | 170
87 | 602 | 124.1111111 | 726.1111111 |  | 39 | 2:12 | 12 | 70 |  | 270
88 | 602 | 124.1111111 | 726.1111111 |  | 39 |  |  | 70 |  | 200
89 | 602 | 124.1111111 | 726.1111111 |  | 39 |  |  | 70
90 | 602 | 125.2222222 | 727.2222222 |  | 40 |  | 11 | 70
91 | 602 | 127.4444444 | 729.4444444 |  | 41 | 2:33 |  | 70 |  | 260
92 | 602 | 128 | 730 |  | 44 |  | 11 | 69 |  | 165

## RS-1
Shot Number | Liquidus Temp | Superheat | Melt Temp (°C) | Shot Sleeve Temp | Vacuum (mbar) | Time | Actual Slow Shot Speed (in/s) | Actual Fast Shot speed (in/s) | Intensification Pressure (psi) | Die Temp | ESCs? | 3mm Plate Defects / Elongation
1 | 611 | 125.6666667 | 736.6666667 |  | 39 | 2:08 | 12 | 53 | 13572
2 | 611 | 126.2222222 | 737.2222222 |  | 39 |  | 11 | 52 | 12774
3 | 611 | 126.7777778 | 737.7777778 |  | 39 | 2:14 |  |  | 13442 | 180
4 | 611 | 129 | 740 | 270 | 39 |  | 12 |  | 12774 | 190
5 | 611 | 127.8888889 | 738.8888889 | 280 | 39 |  |  |  | 13442 | 200
6 | 611 | 127.8888889 | 738.8888889 | 290 | 39 | 2:19 | 11 |  | 12847 | 230
7 | 611 | 128.4444444 | 739.4444444 |  | 39 |  |  |  |  | 220
8 | 611 | 128.4444444 | 739.4444444 |  | 39 | 2:24 |  | 52 |  | 165
9 | 611 | 128.4444444 | 739.4444444 |  | 39
10 | 611 | 128.4444444 | 739.4444444 |  | 39
11 | 611 | 128.4444444 | 739.4444444 |  | 39
12 | 611 | 128.4444444 | 739.4444444 |  | 39 | 2:31 |  | 52 |  | 165
13 | 611 | 128.4444444 | 739.4444444 |  | 39 |  |  |  |  | 170
14 | 611 | 128.4444444 | 739.4444444 |  | 39 |  |  |  |  | 180
15 | 611 | 128.4444444 | 739.4444444 |  | 39 |  |  |  |  | 190
16 | 611 | 128.4444444 | 739.4444444 |  | 39 |  |  |  |  | 200
17 | 611 | 128.4444444 | 739.4444444 |  | 39 | 2:41 |  |  |  | 235
18 | 611 | 128.4444444 | 739.4444444 | 270 | 39
19 | 611 | 128.4444444 | 739.4444444 | 280 | 39
20 | 611 | 128.4444444 | 739.4444444 | 290 | 39
21 | 611 | 128.4444444 | 739.4444444 |  | 39 | 2:47
22 | 611 | 127.8888889 | 738.8888889 |  | 41
23 | 611 | 127.8888889 | 738.8888889 |  | 41
24 | 611 | 127.8888889 | 738.8888889 |  | 41
25 | 611 | 127.8888889 | 738.8888889 |  | 41
26 | 611 | 127.8888889 | 738.8888889 |  | 42
27 | 611 | 127.8888889 | 738.8888889 |  | 42 |  |  |  |  | 180
28 | 611 | 127.8888889 | 738.8888889 |  | 40 | 2:59 | 11 | 51 |  | 190 | 0 | 4.1, 3.8 | 2 tests per plate
29 | 611 | 127.8888889 | 738.8888889 |  | 42 |  |  |  |  | 200
30 | 611 | 127.8888889 | 738.8888889 |  | 42 |  |  |  |  | 210
31 | 611 | 127.8888889 | 738.8888889 |  | 44 |  | 12 | 52 |  | 240
32 | 611 | 127.8888889 | 738.8888889 |  | 44 | 3:06 |  | 51 | 12847 | 250 | 0 | 8 | 5.8
33 | 611 | 127.8888889 | 738.8888889 |  | 44 |  | 13
34 | 611 | 127.8888889 | 738.8888889 |  | 44 |  |  |  | 12774
35 | 611 | 127.8888889 | 738.8888889 |  | 44
36 | 611 | 127.8888889 | 738.8888889 |  | 41
37 | 611 | 127.3333333 | 738.3333333 |  | 41
38 | 611 | 127.3333333 | 738.3333333 |  | 44 | 3:16 | 12 |  | 13108 | 180 | 0 | 2.4 | 4.8
39 | 611 | 127.3333333 | 738.3333333 | 270 | 44 |  |  |  | 13630 | 190
40 | 611 | 127.3333333 | 738.3333333 | 280 | 44 |  |  |  |  | 200
41 | 611 | 127.3333333 | 738.3333333 | 290 | 44 | 3:21 |  | 52 | 13572 | 210
42 | 611 | 127.3333333 | 738.3333333 |  | 44 |  |  |  |  | 220
43 | 611 | 126.7777778 | 737.7777778 |  | 44 |  | 11 |  |  | 250
44 | 611 | 126.7777778 | 737.7777778 |  | 44 | 3:25 |  |  |  | 170 | 0 | 4.5 | 4.3
45 | 611 | 126.7777778 | 737.7777778 |  | 44 |  |  |  |  | 235
46 | 611 | 126.7777778 | 737.7777778 |  | 44 |  |  |  | 12905
47 | 611 | 126.7777778 | 737.7777778 |  | 44 | 3:30
48 | 611 | 126.7777778 | 737.7777778 |  | 44
49 | 611 | 126.7777778 | 737.7777778 |  | 44
50 | 611 | 126.7777778 | 737.7777778 |  | 44 |  | 12 | 51
51 | 611 | 126.7777778 | 737.7777778 |  | 44 |  |  | 52 | 13442 | 240
52 | 611 | 126.7777778 | 737.7777778 |  | 44 | 3:39 |  |  | 12847 | 170
53 | 611 | 126.7777778 | 737.7777778 |  | 44 |  |  |  | 13630 | 165
54 | 611 | 126.2222222 | 737.2222222 | 260 | 44 |  |  |  |  | 230
55 | 611 | 126.2222222 | 737.2222222 | 270 | 44
56 | 611 | 126.2222222 | 737.2222222 |  | 44 |  |  |  | 12905
57 | 611 | 126.2222222 | 737.2222222 |  | 44 |  |  |  | 13500
58 | 611 | 126.2222222 | 737.2222222 |  | 44 |  | 11
59 | 611 | 126.2222222 | 737.2222222 |  | 44 |  | 12
60 | 611 | 126.2222222 | 737.2222222 |  | 44 |  |  | 51
61 | 611 | 126.2222222 | 737.2222222 |  | 44 |  |  | 52
62 | 611 | 126.2222222 | 737.2222222 |  | 45 | 3:56
63 | 611 | 126.2222222 | 737.2222222 |  | 44 |  |  |  |  | 235
64 | 611 | 125.6666667 | 736.6666667 |  | 44 |  |  | 51 |  | 170
65 | 611 | 125.6666667 | 736.6666667 |  | 44 | 4:02 |  | 52 |  | 180
66 | 611 | 125.6666667 | 736.6666667 |  | 44 |  | 13 |  | 12987 | 240
67 | 611 | 125.6666667 | 736.6666667 |  | 44
68 | 611 | 125.6666667 | 736.6666667 |  | 44 |  | 12 |  | 12987
69 | 611 | 125.6666667 | 736.6666667 |  | 44
70 | 611 | 125.6666667 | 736.6666667 |  | 44 | 4:10 |  | 51
71 | 611 | 125.6666667 | 736.6666667 |  | 44 |  |  | 52 | 13572
72 | 611 | 125.1111111 | 736.1111111 |  | 44 |  |  |  | 12847
73 | 611 | 125.1111111 | 736.1111111 |  | 44 |  |  |  | 13572
74 | 611 | 125.1111111 | 736.1111111 |  | 44 |  |  |  | 12905
75 | 611 | 125.1111111 | 736.1111111 |  | 44 | 4:20 |  |  | 13442
76 | 611 | 125.1111111 | 736.1111111 |  | 44 |  |  |  | 12774 | 170
77 | 611 | 125.1111111 | 736.1111111 |  | 44 |  |  |  | 13180 | 240
78 | 611 | 125.1111111 | 736.1111111 |  | 44 |  |  |  | 13442
79 | 611 | 125.1111111 | 736.1111111 |  | 44 |  |  |  | 12774
80 | 611 | 125.1111111 | 736.1111111 |  | 44 |  |  |  | 13238

## RS-2
Shot Number | Liquidus Temp | Superheat | Melt Temp (°C) | Shot Sleeve Temp | Vacuum (mbar) | Time | Actual Slow Shot Speed (in/s) | Actual Fast Shot speed (in/s) | Intensification Pressure (psi) | Die Temp | ESCs? | 3mm plate Defects/ Elongation
1 | 610 | 118.3333333 | 728.3333333 |  | 34 | 11:31 | 11 | 54 | 13108 | 200
2 | 610 | 118.8888889 | 728.8888889 |  | 34 |  | 13 | 54 | 13572 | 160
3 | 610 | 118.8888889 | 728.8888889 | 270 | 34 |  |  |  | 12905 | 170
4 | 610 | 120 | 730 | 280 | 34 |  | 12 | 53 |  | 210
5 | 610 | 120 | 730 | 290 | 34 |  |  | 54 | 13238 | 200
6 | 610 | 120.5555556 | 730.5555556 |  | 34 | 11:41 |  |  | 13775 | 190
7 | 610 | 120.5555556 | 730.5555556 |  | 34 |  | 13 |  |  | 180
8 | 610 | 121.1111111 | 731.1111111 |  | 34 | 11:46 | 12 |  | 13572 | 170
9 | 610 | 121.6666667 | 731.6666667 |  | 34 |  |  | 53 |  | 170
10 | 610 | 121.6666667 | 731.6666667 |  | 34 |  |  | 54 |  | 180
11 | 610 | 122.2222222 | 732.2222222 |  | 34 | 11:49 |  | 53 |  | 220
12 | 610 | 122.2222222 | 732.2222222 |  | 34 | 11:52 |  |  | 13442 | 230
13 | 610 | 122.7777778 | 732.7777778 |  | 34 |  |  | 54 |  | 220
14 | 610 | 122.7777778 | 732.7777778 |  | 34 |  |  | 53 |  | 210
15 | 610 | 122.7777778 | 732.7777778 |  | 34 |  |  |  | 12847 | 200
16 | 610 | 123.3333333 | 733.3333333 |  | 35 |  |  | 54 |  | 180
17 | 610 | 123.3333333 | 733.3333333 |  | 34 |  | 11 | 53 |  | 190
18 | 610 | 123.8888889 | 733.8888889 |  | 34 |  | 12 |  |  | 235
19 | 610 | 123.8888889 | 733.8888889 |  | 34 |  |  |  | 13108
20 | 610 | 123.8888889 | 733.8888889 |  | 35 |  | 11
21 | 610 | 124.4444444 | 734.4444444 |  | 35
22 | 610 | 124.4444444 | 734.4444444 |  | 34 |  |  |  | 13702 | 175
23 | 610 | 125 | 735 |  | 34 | 12:08 | 12 |  | 12978 | 180
24 | 610 | 125.5555556 | 735.5555556 |  | 34 |  |  |  |  | 190
25 | 610 | 125.5555556 | 735.5555556 |  | 34 |  |  |  | 13180 | 200 | 0 | 4.9 | 3.5
26 | 610 | 126.1111111 | 736.1111111 |  | 34 |  |  |  |  | 210
27 | 610 | 126.1111111 | 736.1111111 |  | 34 | 12:13 |  | 54 |  | 220
28 | 610 | 126.1111111 | 736.1111111 |  | 34 |  |  | 53 |  | 230
29 | 610 | 126.6666667 | 736.6666667 |  | 34 |  | 12 |  | 13036 | 240
30 | 610 | 126.6666667 | 736.6666667 |  | 35 |  | 12 | 54
31 | 610 | 127.2222222 | 737.2222222 |  | 34 | 12:20
32 | 610 | 127.2222222 | 737.2222222 |  | 34 |  |  | 53 |  | 180
33 | 610 | 127.2222222 | 737.2222222 |  | 35 |  |  |  |  | 195
34 | 610 | 127.2222222 | 737.2222222 |  | 34 |  |  |  |  | 205
35 | 610 | 127.7777778 | 737.7777778 |  | 36 |  |  |  |  | 215
36 | 610 | 127.7777778 | 737.7777778 |  | 35 |  |  |  |  | 225
37 | 610 | 127.7777778 | 737.7777778 |  | 35 | 12:28 | 13 | 54
38 | 610 | 127.7777778 | 737.7777778 |  | 35 |  |  |  | 13500
39 | 610 | 128.3333333 | 738.3333333 |  | 35
40 | 610 | 128.3333333 | 738.3333333 |  | 35 | 12:34 |  |  | 13572
41 | 610 | 128.3333333 | 738.3333333 |  | 34 |  | 12
42 | 610 | 128.3333333 | 738.3333333 |  | 39 |  |  | 53
43 | 610 | 128.8888889 | 738.8888889 |  | 36 | 12:37 |  | 54 |  | 175
44 | 610 | 128.8888889 | 738.8888889 |  | 38 |  |  |  | 13775 | 185
45 | 610 | 128.8888889 | 738.8888889 |  | 39 |  |  |  | 13108 | 195
46 | 610 | 128.8888889 | 738.8888889 |  | 36 |  |  |  |  | 205 | 0 | 4.8 | 4.6
47 | 610 | 128.8888889 | 738.8888889 |  | 39 |  |  |  | 13036 | 215
48 | 610 | 128.8888889 | 738.8888889 |  | 37 |  |  |  |  | 225
49 | 610 | 128.8888889 | 738.8888889 |  | 39 |  |  |  |  | 235
50 | 610 | 128.8888889 | 738.8888889 |  | 39 | 12:48
51 | 610 | 128.8888889 | 738.8888889 |  | 39
52 | 610 | 128.8888889 | 738.8888889 |  | 39
53 | 610 | 128.8888889 | 738.8888889 |  | 39
54 | 610 | 128.8888889 | 738.8888889 |  | 39
55 | 610 | 128.3333333 | 738.3333333 |  | 39 | 12:56 |  |  |  | 180
56 | 610 | 128.3333333 | 738.3333333 |  | 39 |  |  |  |  | 190
57 | 610 | 128.3333333 | 738.3333333 |  | 39 |  |  |  |  | 200
58 | 610 | 128.3333333 | 738.3333333 |  | 39 |  |  |  |  | 210
59 | 610 | 128.3333333 | 738.3333333 |  | 39 |  |  |  |  | 220
60 | 610 | 128.3333333 | 738.3333333 |  | 39 |  |  |  |  | 230
61 | 610 | 128.3333333 | 738.3333333 |  | 39
62 | 610 | 128.3333333 | 738.3333333 |  | 39 | [5 empty] | 0 | 7.6 | 7.7
63 | 610 | 128.3333333 | 738.3333333 |  | 39
64 | 610 | 127.7777778 | 737.7777778 |  | 39 | 1:09
65 | 610 | 127.7777778 | 737.7777778 |  | 39
66 | 610 | 127.7777778 | 737.7777778 |  | 39
67 | 610 | 127.7777778 | 737.7777778 |  | 39
68 | 610 | 127.7777778 | 737.7777778 |  | 39
69 | 610 | 127.7777778 | 737.7777778 |  | 39
70 | 610 | 127.7777778 | 737.7777778 |  | 39
71 | 610 | 127.7777778 | 737.7777778 |  | 39
72 | 610 | 127.7777778 | 737.7777778 |  | 39
73 | 610 | 127.2222222 | 737.2222222 |  | 39 |  |  | 53
74 | 610 | 126.6666667 | 736.6666667 |  | 39 |  |  |  | 13906
75 | 610 | 126.6666667 | 736.6666667 |  | 39 |  | 11
76 | 610 | 126.6666667 | 736.6666667 |  | 39 |  | 13
77 | 610 | 126.6666667 | 736.6666667 |  | 39 | 1:28 | 12 |  | 12978 | 230
78 | 610 | 126.6666667 | 736.6666667 |  | 39 |  |  |  | 13572 | 170
79 | 610 | 126.6666667 | 736.6666667 |  | 39 |  |  |  | 12774 | 200 | 0 | 5.3 | 5.7
80 | 610 | 126.6666667 | 736.6666667 |  | 39 |  |  |  |  | 210
81 | 610 | 127.2222222 | 737.2222222 |  | 39 | 1:43 |  |  | 12847 | 220
82 | 610 | 127.2222222 | 737.2222222 |  | 39
83 | 610 | 127.2222222 | 737.2222222 |  | 39 |  |  |  | 13906
84 | 610 | 127.2222222 | 737.2222222 |  | 39
85 | 610 | 127.2222222 | 737.2222222 |  | 39 |  | 11
86 | 610 | 127.2222222 | 737.2222222 |  | 39 |  |  |  | 12905
87 | 610 | 127.2222222 | 737.2222222 |  | 39 |  | 12
88 | 610 | 127.2222222 | 737.2222222 |  | 39 | 1:52 |  |  | 12905
89 | 610 | 127.2222222 | 737.2222222 |  | 39 |  |  | 53
90 | 610 | 127.2222222 | 737.2222222 |  | 39 |  |  |  | 13036
91 | 610 | 126.6666667 | 736.6666667 |  | 39 | 2:00
92 | 610 | 126.6666667 | 736.6666667 |  | 39 |  |  |  | 12774
93 | 610 | 126.6666667 | 736.6666667 |  | 39
94 | 610 | 126.6666667 | 736.6666667 |  | 39 |  |  |  | 13036
95 | 610 | 126.1111111 | 736.1111111 |  | 39
96 | 610 | 126.1111111 | 736.1111111 |  | 39 | 2:06 |  |  | 12905
97 | 610 | 125.5555556 | 735.5555556 |  | 39 | 2:07
98 | 610 | 125.5555556 | 735.5555556 |  | 39 |  |  | 52
99 | 610 | 125.5555556 | 735.5555556 |  | 39 |  |  | 53
100 | 610 | 125 | 735 |  | 39 | 2:12 | 13 | 52 | 12905

## RS-3
Shot Number | Liquidus Temp | Superheat | Melt Temp (°C) | Shot Sleeve Temp | Vacuum (mbar) | Time | Actual Slow Shot Speed (in/s) | Actual Fast Shot speed (in/s) | Intensification Pressure (psi) | Die Temp | ESCs? | Round Bar defect | 3mm plate defects
1 | 611 | 127.3333333 | 738.3333333 |  | 37
2 | 611 | 121.7777778 | 732.7777778 |  | 39 | [5 empty] | 0 | Porosity
3 | 611 | 126 | 737 |  | 35 | 11:40
4 | 611 | 127.8888889 | 738.8888889 |  | 35 |  | 12 | 52
5 | 611 | 127.8888889 | 738.8888889 |  | 39 | 11:42 | 11 | 53
6 | 611 | 127.8888889 | 738.8888889 |  | 39 |  |  | 52
7 | 611 | 127.8888889 | 738.8888889 |  | 37 | 11:45 | 13 | 52 | 13572 | 165
8 | 611 | 127.8888889 | 738.8888889 | 270 | 39 |  | 12 | 52 |  | 220
9 | 611 | 127.8888889 | 738.8888889 | 280 | 39 |  |  | 53 | 13369
10 | 611 | 125 | 736 | 290 | 36 | 11:51
11 | 611 | 127.8888889 | 738.8888889 |  | 36 | [5 empty] | 1 |  | Type II
12 | 611 | 127.8888889 | 738.8888889 |  | 39 |  |  | 52
13 | 611 | 127.8888889 | 738.8888889 |  | 39 |  |  | 53 | 13572
14 | 611 | 127.8888889 | 738.8888889 |  | 39 |  | 11 | 52 |  | 170
15 | 611 | 127.8888889 | 738.8888889 |  | 39 |  |  | 53 | 13572 | 240
16 | 611 | 127.3333333 | 738.3333333 |  | 39
17 | 611 | 127.3333333 | 738.3333333 |  | 39 |  | 12
18 | 611 | 127.3333333 | 738.3333333 |  | 39 | 12:02 | 11 | 52
19 | 611 | 127.3333333 | 738.3333333 |  | 39 |  | 12
20 | 611 | 127.3333333 | 738.3333333 |  | 39 |  |  |  | 12716
21 | 611 | 126 | 737 |  | 39 | 12:08
22 | 611 | 127.3333333 | 738.3333333 |  | 39 |  |  |  | 12716
23 | 611 | 127.3333333 | 738.3333333 |  | 39 |  | 13
24 | 611 | 127.3333333 | 738.3333333 |  | 39 |  | 12
25 | 611 | 127.3333333 | 738.3333333 |  | 39 |  | 11 |  | 12978
26 | 611 | 127.3333333 | 738.3333333 |  | 39
27 | 611 | 126.7777778 | 737.7777778 |  | 39 | 12:17
28 | 611 | 126.7777778 | 737.7777778 |  | 39 |  | 12 |  | 13442 | 190
29 | 611 | 126.7777778 | 737.7777778 |  | 39 |  |  |  | 12716 | 240
30 | 611 | 126.7777778 | 737.7777778 |  | 39 |  | 11
31 | 611 | 126.7777778 | 737.7777778 |  | 39 |  |  |  | 12847
32 | 611 | 124 | 735 |  | 39 | [5 empty] | 0 | Porosity
33 | 611 | 126.2222222 | 737.2222222 |  | 39
34 | 611 | 126.2222222 | 737.2222222 |  | 39 |  | 12 | 52
35 | 611 | 126.2222222 | 737.2222222 |  | 39 |  |  |  | 13572
36 | 611 | 126.2222222 | 737.2222222 |  | 39 |  |  |  | 12905
37 | 611 | 126.2222222 | 737.2222222 |  | 39 |  | 11
38 | 611 | 126.2222222 | 737.2222222 |  | 39 |  |  |  | 12716
39 | 611 | 126.2222222 | 737.2222222 |  | 39
40 | 611 | 125.6666667 | 736.6666667 |  | 39 |  |  |  |  | 190
41 | 611 | 125.6666667 | 736.6666667 |  | 39 |  |  |  |  | 195
42 | 611 | 125 | 736 |  | 39 |  |  | 51 |  | 250
43 | 611 | 125.6666667 | 736.6666667 |  | 39 | 12:42 | 12 | 52 | 13311
44 | 611 | 125.6666667 | 736.6666667 |  | 39 |  |  |  | 13500
45 | 611 | 125.6666667 | 736.6666667 |  | 39
46 | 611 | 125.6666667 | 736.6666667 |  | 40
47 | 611 | 125.6666667 | 736.6666667 |  | 40
48 | 611 | 125.6666667 | 736.6666667 |  | 39 | 12:47 |  |  |  | 170
49 | 611 | 125.6666667 | 736.6666667 |  | 39 |  | 13 |  |  | 230
50 | 611 | 125.6666667 | 736.6666667 |  | 40 |  | 12 | 51
51 | 611 | 123 | 734 |  | 40 | 12:52 |  | 52
52 | 611 | 125.6666667 | 736.6666667 |  | 40 |  |  | 51 | 12774
53 | 611 | 125.1111111 | 736.1111111 |  | 42
54 | 611 | 125.1111111 | 736.1111111 |  | 40 | 12:58 |  |  | 12774 | 180
55 | 611 | 125.1111111 | 736.1111111 |  | 41 |  |  |  |  | 180
56 | 611 | 125.1111111 | 736.1111111 |  | 41 | 1:00 | 13 | 52 |  | 240
57 | 611 | 122 | 733 |  | 44 | 1:03
58 | 611 | 125.1111111 | 736.1111111 |  | 44 |  | 12 | 51 |  | 190
59 | 611 | 125.1111111 | 736.1111111 |  | 40 | 1:07 |  |  | 13369 | 190
60 | 611 | 125.1111111 | 736.1111111 |  | 40 |  |  |  |  | 250
61 | 611 | 125.1111111 | 736.1111111 |  | 43 | 1:10
62 | 611 | 125.1111111 | 736.1111111 |  | 43 |  |  |  | 12644
63 | 611 | 125.6666667 | 736.6666667 |  | 40
64 | 611 | 125.6666667 | 736.6666667 |  | 42 | 1:14
65 | 611 | 125.6666667 | 736.6666667 |  | 41 |  |  |  |  | 170 | 0 | Normal
66 | 611 | 125.6666667 | 736.6666667 |  | 44 | 1:18 | 12 | 51 |  | 230 | 0 |  | Normal
67 | 611 | 124 | 735 |  | 41 |  |  | 52 | 13442
68 | 611 | 126.2222222 | 737.2222222 |  | 44 |  | 11
69 | 611 | 126.2222222 | 737.2222222 |  | 44 | 1:23 |  |  |  | 175
70 | 611 | 126.2222222 | 737.2222222 |  | 44 |  | 12 | 51
71 | 611 | 126.2222222 | 737.2222222 |  | 44 |  |  |  | 13775
72 | 611 | 126.2222222 | 737.2222222 |  | 44 |  |  |  | 12905 |  | 0 | Gray spot
73 | 611 | 126.2222222 | 737.2222222 |  | 44 |  |  |  | 13571
74 | 611 | 126.2222222 | 737.2222222 |  | 44 | 1:29 |  | 50
75 | 611 | 126.7777778 | 737.7777778 |  | 44
76 | 611 | 126.7777778 | 737.7777778 |  | 44 |  |  |  | 12847
77 | 611 | 126.7777778 | 737.7777778 |  | 44 | 1:36 |  | 51
78 | 611 | 126.7777778 | 737.7777778 |  | 44 |  |  | 50 |  | 180 | 0 |  | Porosity
79 | 611 | 126.7777778 | 737.7777778 |  | 44 |  |  | 51 |  | 180
80 | 611 | 125 | 736 |  | 44 | 1:41 |  |  | 12847 | 240
81 | 611 | 125 | 736 |  | 44 | [5 empty] | 1 |  | Type II
82 | 611 | 127.3333333 | 738.3333333 |  | 43
83 | 611 | 127.3333333 | 738.3333333 |  | 44
84 | 611 | 127.3333333 | 738.3333333 |  | 44
85 | 611 | 127.3333333 | 738.3333333 |  | 44
86 | 611 | 127.3333333 | 738.3333333 |  | 44 |  |  |  | 12678
87 | 611 | 127.3333333 | 738.3333333 |  | 44 | 1:50 |  | 52
88 | 611 | 127.3333333 | 738.3333333 |  | 44 |  | 11 | 51
89 | 611 | 127.3333333 | 738.3333333 |  | 44 |  | 12
90 | 611 | 127.3333333 | 738.3333333 |  | 44 | 1:54 |  |  | 12774
91 | 611 | 127.3333333 | 738.3333333 |  | 44 |  | 11
92 | 611 | 127.3333333 | 738.3333333 |  | 44 | 1:59 | 12 |  |  | 180
93 | 611 | 127.3333333 | 738.3333333 |  | 44 |  |  |  | 12847 | 230
94 | 611 | 127.3333333 | 738.3333333 |  | 44 |  | 11 |  | 13702 | 250
95 | 611 | 127.3333333 | 738.3333333 |  | 44 | 2:04 | 12 |  |  |  | 0 |  | Porosity
96 | 611 | 127.8888889 | 738.8888889 |  | 44
97 | 611 | 127.8888889 | 738.8888889 |  | 44 |  |  |  | 12716 |  | 1 |  | Type II
98 | 611 | 127.8888889 | 738.8888889 |  | 44 |  |  |  | 13630
99 | 611 | 127.8888889 | 738.8888889 |  | 44 |  | 13 | 50
100 | 611 | 127.8888889 | 738.8888889 |  | 44 | 2:10 | 12 | 51
|  |  | 737.4222 |  |  |  | 11.83871 | 51.6